## Battery LCI
cutoff | 10
Database | Additional datasets
format | Excel spreadsheet
Activity | Battery BoP
comment | Contains everything except the cell
location | GLO
production amount | 1
unit | kilogram
code | f5073a2e-ca78-11e9-9899-2079186002a1
Exchanges
name | amount | unit | database | categories | location | type | reference product | Comment
Battery BoP | 1 | kilogram | Additional datasets |  | GLO | production
Cooling system | 0.1 | kilogram | Additional datasets |  | GLO | technosphere
Battery packaging | 0.8 | kilogram | Additional datasets |  | GLO | technosphere
Battery management system | 0.1 | kilogram | Additional datasets |  | GLO | technosphere
market group for electricity, medium voltage | 0.0004 | kilowatt hour | ecoinvent 3.5 cutoff |  | GLO | technosphere | electricity, medium voltage
market for precious metal refinery | 1.9e-08 | unit | ecoinvent 3.5 cutoff |  | GLO | technosphere | precious metal refinery
market for transport, freight, lorry 16-32 metric ton, EURO3 | 0.16 | ton kilometer | ecoinvent 3.5 cutoff |  | RoW | technosphere | transport, freight, lorry 16-32 metric ton, EURO3
market for transport, freight, sea, transoceanic ship | 4.9 | ton kilometer | ecoinvent 3.5 cutoff |  | GLO | technosphere | transport, freight, sea, transoceanic ship
Heat, waste | 0.0014 | megajoule | biosphere3 | air |  | biosphere
Activity | Battery cell
comment
location | GLO
production amount | 1
unit | kilogram
code | f5073a2f-ca78-11e9-9e41-2079186002a1
Exchanges
name | amount | unit | database | categories | location | type | reference product | Comment
Battery cell | 1 | kilogram | Additional datasets |  | GLO | production
Anode | 0.39 | kilogram | Additional datasets |  | GLO | technosphere
Cathode | 0.43 | kilogram | Additional datasets |  | GLO | technosphere
Electrolyte | 0.16 | kilogram | Additional datasets |  | GLO | technosphere
Separator | 0.022 | kilogram | Additional datasets |  | GLO | technosphere
Cell container | 0.0067 | kilogram | Additional datasets |  | GLO | technosphere
market for water, decarbonised, at user | 380 | kilogram | ecoinvent 3.5 cutoff |  | GLO | technosphere | water, decarbonised, at user
market group for electricity, medium voltage | 28 | kilowatt hour | ecoinvent 3.5 cutoff |  | GLO | technosphere | electricity, medium voltage | This value is quite variable and drives the results.
market for precious metal refinery | 1.9e-08 | unit | ecoinvent 3.5 cutoff |  | GLO | technosphere | precious metal refinery
Heat, waste | 100 | megajoule | biosphere3 | air |  | biosphere
Activity | Anode
comment
location | GLO
production amount | 1
unit | kilogram
Exchanges
name | amount | unit | database | categories | location | type | reference product | Comment
Anode | 1 | kilogram | Additional datasets |  | GLO | production
Negative current collector Cu | 0.57 | kilogram | Additional datasets |  | GLO | technosphere
Negative electrode paste | 0.43 | kilogram | Additional datasets |  | GLO | technosphere
Activity | Negative current collector Cu
comment
location | GLO
production amount | 1
unit | kilogram
Exchanges
name | amount | unit | database | categories | location | type | reference product | Comment
Negative current collector Cu | 1 | kilogram | Additional datasets |  | GLO | production
market for copper | 1 | kilogram | ecoinvent 3.5 cutoff |  | GLO | technosphere | copper
market for sheet rolling, copper | 1 | kilogram | ecoinvent 3.5 cutoff |  | GLO | technosphere | sheet rolling, copper
market for metal working factory | 4.6e-10 | unit | ecoinvent 3.5 cutoff |  | GLO | technosphere | metal working factory
Activity | Negative electrode paste
comment
location | GLO
production amount | 1
unit | kilogram
Exchanges
name | amount | unit | database | categories | location | type | reference product | Comment
Negative electrode paste | 1 | kilogram | Additional datasets |  | GLO | production
market for anode, graphite, for lithium-ion battery | 0.96 | kilogram | ecoinvent 3.5 cutoff |  | GLO | technosphere | anode, graphite, for lithium-ion battery
market for carboxymethyl cellulose, powder | 0.02 | kilogram | ecoinvent 3.5 cutoff |  | GLO | technosphere | carboxymethyl cellulose, powder
market for acrylic acid | 0.02 | kilogram | ecoinvent 3.5 cutoff |  | RoW | technosphere | acrylic acid
market for N-methyl-2-pyrrolidone | 0.94 | kilogram | ecoinvent 3.5 cutoff |  | GLO | technosphere | N-methyl-2-pyrrolidone
market for chemical factory, organics | 4e-10 | unit | ecoinvent 3.5 cutoff |  | GLO | technosphere | chemical factory, organics
Activity | Cathode
comment
location | GLO
production amount | 1
unit | kilogram
Exchanges
name | amount | unit | database | categories | location | type | reference product | Comment
Cathode | 1 | kilogram | Additional datasets |  | GLO | production
Positive current collector Al | 0.11 | kilogram | Additional datasets |  | GLO | technosphere
Positive electrode paste | 0.89 | kilogram | Additional datasets |  | GLO | technosphere
Activity | Positive current collector Al
comment
location | GLO
production amount | 1
unit | kilogram
Exchanges
name | amount | unit | database | categories | location | type | reference product | Comment
Positive current collector Al | 1 | kilogram | Additional datasets |  | GLO | production
aluminium ingot, primary, to aluminium, wrought alloy market | 1 | kilogram | ecoinvent 3.5 cutoff |  | GLO | technosphere | aluminium, wrought alloy
market for sheet rolling, aluminium | 1 | kilogram | ecoinvent 3.5 cutoff |  | GLO | technosphere | sheet rolling, aluminium
market for aluminium casting facility | 1.5e-10 | unit | ecoinvent 3.5 cutoff |  | GLO | technosphere | aluminium casting facility
Activity | Positive electrode paste
comment
location | GLO
production amount | 1
unit | kilogram
Exchanges
name | amount | unit | database | categories | location | type | reference product | Comment
Positive electrode paste | 1 | kilogram | Additional datasets |  | GLO | production
market for polyvinylfluoride | 0.04 | kilogram | ecoinvent 3.5 cutoff |  | GLO | technosphere | polyvinylfluoride
market for carbon black | 0.02 | kilogram | ecoinvent 3.5 cutoff |  | GLO | technosphere | carbon black
Positive active material | 0.94 | kilogram | Additional datasets |  | GLO | technosphere
market for N-methyl-2-pyrrolidone | 0.41 | kilogram | ecoinvent 3.5 cutoff |  | GLO | technosphere | N-methyl-2-pyrrolidone
market for chemical factory, organics | 4e-10 | unit | ecoinvent 3.5 cutoff |  | GLO | technosphere | chemical factory, organics
Activity | Positive active material
comment | Positive active material = Li(Ni1/3Co1/3Mn1/3)O2, this inventory is adapted from Majeau-Bettez 2011 and Ellingsen 2014
location | GLO
production amount | 1
unit | kilogram
Exchanges
name | amount | unit | database | categories | location | type | reference product | Comment
Positive active material | 1 | kilogram | Additional datasets |  | GLO | production
market for lithium hydroxide | 0.25 | kilogram | ecoinvent 3.5 cutoff |  | GLO | technosphere | lithium hydroxide
Ni1/3Co1/3Mn1/3(OH)2 | 0.95 | kilogram | Additional datasets |  | GLO | technosphere
market for chemical factory, organics | 4.6e-10 | unit | ecoinvent 3.5 cutoff |  | GLO | technosphere | chemical factory, organics
market for heat, future | 0.55 | megajoule | ecoinvent 3.5 cutoff |  | GLO | technosphere | heat, future
Heat, waste | 5.5 | megajoule | biosphere3 | air |  | biosphere
Activity | Ni1/3Co1/3Mn1/3(OH)2
comment | this inventory is adapted from Majeau-Bettez 2011 and Ellingsen 2014
location | GLO
production amount | 1
unit | kilogram
Exchanges
name | amount | unit | database | categories | location | type | reference product | Comment
Ni1/3Co1/3Mn1/3(OH)2 | 1 | kilogram | Additional datasets |  | GLO | production
market for nickel sulfate | 0.57 | kilogram | ecoinvent 3.5 cutoff |  | GLO | technosphere | nickel sulfate | production of nickel sulfate is available as a unit process in ecoenvent and the data is therefore not taken from Majeau-Bettez 2011
Cobalt sulfate | 0.57 | kilogram | Additional datasets |  | GLO | technosphere
market for manganese sulfate | 0.55 | kilogram | ecoinvent 3.5 cutoff |  | GLO | technosphere | manganese sulfate | production of manganese sulfate is available as a unit process in ecoenvent and the data is therefore not taken from Majeau-Bettez 2011
market for soda ash, light, crystalline, heptahydrate | 0.88 | kilogram | ecoinvent 3.5 cutoff |  | GLO | technosphere | soda ash, light, crystalline, heptahydrate
market for chemical factory, organics | 4e-10 | unit | ecoinvent 3.5 cutoff |  | GLO | technosphere | chemical factory, organics
Sulfate | 1.6 | kilogram | biosphere3 | water |  | biosphere |  | "sodium sulfate" does not exisit in ecoinvent 3.5 cutoff , therefore sulfate was chosen so far using the emission amount specified by Ellingsen 2014)
Activity | Cobalt sulfate
comment | this inventory is adapted from Majeau-Bettez 2011
location | GLO
production amount | 1
unit | kilogram
Exchanges
name | amount | unit | database | categories | location | type | reference product | Comment
Cobalt sulfate | 1 | kilogram | Additional datasets |  | GLO | production
market for cobalt | 0.3802 | kilogram | ecoinvent 3.5 cutoff |  | GLO | technosphere | cobalt
market for carbon monoxide | -0.11 | kilogram | ecoinvent 3.5 cutoff |  | RER | technosphere | carbon monoxide
market for hydrogen, liquid | -0.0079 | kilogram | ecoinvent 3.5 cutoff |  | RER | technosphere | hydrogen, liquid
market for blasting | -0.11 | kilogram | ecoinvent 3.5 cutoff |  | GLO | technosphere | blasting
market for heat, district or industrial, natural gas | -0.76 | megajoule | ecoinvent 3.5 cutoff |  | Europe without Switzerland | technosphere | heat, district or industrial, natural gas
Activity | Electrolyte
comment
location | GLO
production amount | 1
unit | kilogram
Exchanges
name | amount | unit | database | categories | location | type | reference product | Comment
Electrolyte | 1 | kilogram | Additional datasets |  | GLO | production
market for lithium hexafluorophosphate | 0.12 | kilogram | ecoinvent 3.5 cutoff |  | GLO | technosphere | lithium hexafluorophosphate
market for ethylene carbonate | 0.88 | kilogram | ecoinvent 3.5 cutoff |  | GLO | technosphere | ethylene carbonate
market for chemical factory, organics | 4e-10 | unit | ecoinvent 3.5 cutoff |  | GLO | technosphere | chemical factory, organics
Activity | Separator
comment
location | GLO
production amount | 1
unit | kilogram
Exchanges
name | amount | unit | database | categories | location | type | reference product | Comment
Separator | 1 | kilogram | Additional datasets |  | GLO | production
market for polypropylene, granulate | 1 | kilogram | ecoinvent 3.5 cutoff |  | GLO | technosphere | polypropylene, granulate
market for injection moulding | 1 | kilogram | ecoinvent 3.5 cutoff |  | GLO | technosphere | injection moulding
market for plastic processing factory | 7.4e-10 | unit | ecoinvent 3.5 cutoff |  | GLO | technosphere | plastic processing factory
Activity | Cell container
comment
location | GLO
production amount | 1
unit | kilogram
Exchanges
name | amount | unit | database | categories | location | type | reference product | Comment
Cell container | 1 | kilogram | Additional datasets |  | GLO | production
Tab Aluminum | 0.22 | kilogram | Additional datasets |  | GLO | technosphere
Tab Copper | 0.38 | kilogram | Additional datasets |  | GLO | technosphere
Multilayer pouch | 0.4 | kilogram | Additional datasets |  | GLO | technosphere
Activity | Tab Aluminum
comment
location | GLO
production amount | 1
unit | kilogram
Exchanges
name | amount | unit | database | categories | location | type | reference product | Comment
Tab Aluminum | 1 | kilogram | Additional datasets |  | GLO | production
aluminium ingot, primary, to aluminium, wrought alloy market | 1 | kilogram | ecoinvent 3.5 cutoff |  | GLO | technosphere | aluminium, wrought alloy
market for sheet rolling, aluminium | 1 | kilogram | ecoinvent 3.5 cutoff |  | GLO | technosphere | sheet rolling, aluminium
market for aluminium casting facility | 1.5e-10 | unit | ecoinvent 3.5 cutoff |  | GLO | technosphere | aluminium casting facility
Activity | Tab Copper
comment
location | GLO
production amount | 1
unit | kilogram
Exchanges
name | amount | unit | database | categories | location | type | reference product | Comment
Tab Copper | 1 | kilogram | Additional datasets |  | GLO | production
market for copper | 1 | kilogram | ecoinvent 3.5 cutoff |  | GLO | technosphere | copper
market for sheet rolling, copper | 1 | kilogram | ecoinvent 3.5 cutoff |  | GLO | technosphere | sheet rolling, copper
market for metal working factory | 4.6e-10 | unit | ecoinvent 3.5 cutoff |  | GLO | technosphere | metal working factory
Activity | Multilayer pouch
comment
location | GLO
production amount | 1
unit | kilogram
Exchanges
name | amount | unit | database | categories | location | type | reference product | Comment
Multilayer pouch | 1 | kilogram | Additional datasets |  | GLO | production
aluminium ingot, primary, to aluminium, wrought alloy market | 1 | kilogram | ecoinvent 3.5 cutoff |  | GLO | technosphere | aluminium, wrought alloy
market for polyethylene terephthalate, granulate, amorphous | 0.078 | kilogram | ecoinvent 3.5 cutoff |  | GLO | technosphere | polyethylene terephthalate, granulate, amorphous | specifications (amorphous vs. bottle grade) are missing in Ellingsen 2014
market for nylon 6 | 0.08 | kilogram | ecoinvent 3.5 cutoff |  | GLO | technosphere | nylon 6
market for polypropylene, granulate | 0.32 | kilogram | ecoinvent 3.5 cutoff |  | GLO | technosphere | polypropylene, granulate
market for packaging film, low density polyethylene | 0.025 | kilogram | ecoinvent 3.5 cutoff |  | GLO | technosphere | packaging film, low density polyethylene
market for injection moulding | 0.47 | kilogram | ecoinvent 3.5 cutoff |  | GLO | technosphere | injection moulding
market for sheet rolling, aluminium | 0.5 | kilogram | ecoinvent 3.5 cutoff |  | GLO | technosphere | sheet rolling, aluminium
market for aluminium casting facility | 7.7e-11 | unit | ecoinvent 3.5 cutoff |  | GLO | technosphere | aluminium casting facility
market for plastic processing factory | 3.5e-10 | unit | ecoinvent 3.5 cutoff |  | GLO | technosphere | plastic processing factory
Activity | Battery packaging
comment
location | GLO
production amount | 1
unit | kilogram
Exchanges
name | amount | unit | database | categories | location | type | reference product | Comment
Battery packaging | 1 | kilogram | Additional datasets |  | GLO | production
Module packaging | 0.59 | kilogram | Additional datasets |  | GLO | technosphere
Battery retention | 0.11 | kilogram | Additional datasets |  | GLO | technosphere
Battery tray | 0.3 | kilogram | Additional datasets |  | GLO | technosphere
market for transport, freight, lorry 16-32 metric ton, EURO3 | 0.15 | tkm | ecoinvent 3.5 cutoff |  | RoW | technosphere | transport, freight, lorry 16-32 metric ton, EURO3
market for transport, freight, sea, transoceanic ship | 4.8 | tkm | ecoinvent 3.5 cutoff |  | GLO | technosphere | transport, freight, sea, transoceanic ship
Activity | Module packaging
comment
location | GLO
production amount | 1
unit | kilogram
Exchanges
name | amount | unit | database | categories | location | type | reference product | Comment
Module packaging | 1 | kilogram | Additional datasets |  | GLO | production
Module fasteners | 0.048 | kilogram | Additional datasets |  | GLO | technosphere
Outer frame | 0.48 | kilogram | Additional datasets |  | GLO | technosphere
Inner frame | 0.4 | kilogram | Additional datasets |  | GLO | technosphere
Bimetallic busbars and washers | 0.034 | kilogram | Additional datasets |  | GLO | technosphere
End-busbar aluminum | 0.0016 | kilogram | Additional datasets |  | GLO | technosphere
End-busbar copper | 0.0049 | kilogram | Additional datasets |  | GLO | technosphere
Module lid | 0.028 | kilogram | Additional datasets |  | GLO | technosphere
market for transport, freight train | 0.2 | tkm | ecoinvent 3.5 cutoff |  | Europe without Switzerland | technosphere | transport, freight train
market for transport, freight, lorry >32 metric ton, EURO3 | 0.1 | tkm | ecoinvent 3.5 cutoff |  | RoW | technosphere | transport, freight, lorry >32 metric ton, EURO3
market for precious metal refinery | 1.9e-08 | unit | ecoinvent 3.5 cutoff |  | GLO | technosphere | precious metal refinery
Activity | Module fasteners
comment
location | GLO
production amount | 1
unit | kilogram
Exchanges
name | amount | unit | database | categories | location | type | reference product | Comment
Module fasteners | 1 | kilogram | Additional datasets |  | GLO | production
market for steel, low-alloyed | 0.96 | kilogram | ecoinvent 3.5 cutoff |  | GLO | technosphere | steel, low-alloyed
market for nylon 6 | 0.042 | kilogram | ecoinvent 3.5 cutoff |  | GLO | technosphere | nylon 6
market for metal working, average for steel product manufacturing | 0.96 | kilogram | ecoinvent 3.5 cutoff |  | GLO | technosphere | metal working, average for steel product manufacturing
market for injection moulding | 0.042 | kilogram | ecoinvent 3.5 cutoff |  | GLO | technosphere | injection moulding
market for metal working factory | 4.4e-10 | unit | ecoinvent 3.5 cutoff |  | GLO | technosphere | metal working factory
market for plastic processing factory | 3.1e-11 | unit | ecoinvent 3.5 cutoff |  | GLO | technosphere | plastic processing factory
Activity | Outer frame
comment
location | GLO
production amount | 1
unit | kilogram
Exchanges
name | amount | unit | database | categories | location | type | reference product | Comment
Outer frame | 1 | kilogram | Additional datasets |  | GLO | production
market for nylon 6-6, glass-filled | 0.3 | kilogram | ecoinvent 3.5 cutoff |  | RoW | technosphere | nylon 6-6, glass-filled
market for aluminium scrap, new | 0.7 | kilogram | ecoinvent 3.5 cutoff |  | RER | technosphere | aluminium scrap, new
market for injection moulding | 0.3 | kilogram | ecoinvent 3.5 cutoff |  | GLO | technosphere | injection moulding
market for anodising, aluminium sheet | 0.03 | m2 | ecoinvent 3.5 cutoff |  | GLO | technosphere | anodising, aluminium sheet
market for sheet rolling, aluminium | 0.7 | kilogram | ecoinvent 3.5 cutoff |  | GLO | technosphere | sheet rolling, aluminium
market for plastic processing factory | 2.2e-10 | unit | ecoinvent 3.5 cutoff |  | GLO | technosphere | plastic processing factory
market for aluminium casting facility | 1.1e-10 | unit | ecoinvent 3.5 cutoff |  | GLO | technosphere | aluminium casting facility
Activity | Inner frame
comment
location | GLO
production amount | 1
unit | kilogram
Exchanges
name | amount | unit | database | categories | location | type | reference product | Comment
Inner frame | 1 | kilogram | Additional datasets |  | GLO | production
market for nylon 6-6, glass-filled | 0.35 | kilogram | ecoinvent 3.5 cutoff |  | RoW | technosphere | nylon 6-6, glass-filled
aluminium ingot, primary, to aluminium, wrought alloy market | 1 | kilogram | ecoinvent 3.5 cutoff |  | GLO | technosphere | aluminium, wrought alloy
market for injection moulding | 0.35 | kilogram | ecoinvent 3.5 cutoff |  | GLO | technosphere | injection moulding
market for anodising, aluminium sheet | 0.03 | m2 | ecoinvent 3.5 cutoff |  | GLO | technosphere | anodising, aluminium sheet
market for sheet rolling, aluminium | 0.65 | kilogram | ecoinvent 3.5 cutoff |  | GLO | technosphere | sheet rolling, aluminium
market for plastic processing factory | 2.6e-10 | unit | ecoinvent 3.5 cutoff |  | GLO | technosphere | plastic processing factory
market for aluminium casting facility | 1e-10 | unit | ecoinvent 3.5 cutoff |  | GLO | technosphere | aluminium casting facility
Activity | Bimetallic busbars and washers
comment
location | GLO
production amount | 1
unit | kilogram
Exchanges
name | amount | unit | database | categories | location | type | reference product | Comment
Bimetallic busbars and washers | 1 | kilogram | Additional datasets |  | GLO | production
aluminium ingot, primary, to aluminium, wrought alloy market | 1 | kilogram | ecoinvent 3.5 cutoff |  | GLO | technosphere | aluminium, wrought alloy
market for copper | 0.49 | kilogram | ecoinvent 3.5 cutoff |  | GLO | technosphere | copper
market for copper | 0.086 | kilogram | ecoinvent 3.5 cutoff |  | GLO | technosphere | copper
market for acrylonitrile-butadiene-styrene copolymer | 0.17 | kilogram | ecoinvent 3.5 cutoff |  | GLO | technosphere | acrylonitrile-butadiene-styrene copolymer
market for metal working, average for aluminium product manufacturing | 0.25 | kilogram | ecoinvent 3.5 cutoff |  | GLO | technosphere | metal working, average for aluminium product manufacturing
market for metal working, average for copper product manufacturing | 0.57 | kilogram | ecoinvent 3.5 cutoff |  | GLO | technosphere | metal working, average for copper product manufacturing
market for injection moulding | 0.17 | kilogram | ecoinvent 3.5 cutoff |  | GLO | technosphere | injection moulding
market for metal working factory | 3.8e-10 | unit | ecoinvent 3.5 cutoff |  | GLO | technosphere | metal working factory
market for plastic processing factory | 1.3e-10 | unit | ecoinvent 3.5 cutoff |  | GLO | technosphere | plastic processing factory
Activity | End-busbar aluminum
comment
location | GLO
production amount | 1
unit | kilogram
Exchanges
name | amount | unit | database | categories | location | type | reference product | Comment
End-busbar aluminum | 1 | kilogram | Additional datasets |  | GLO | production
aluminium ingot, primary, to aluminium, wrought alloy market | 1 | kilogram | ecoinvent 3.5 cutoff |  | GLO | technosphere | aluminium, wrought alloy
market for acrylonitrile-butadiene-styrene copolymer | 0.091 | kilogram | ecoinvent 3.5 cutoff |  | GLO | technosphere | acrylonitrile-butadiene-styrene copolymer
market for metal working, average for aluminium product manufacturing | 0.91 | kilogram | ecoinvent 3.5 cutoff |  | GLO | technosphere | metal working, average for aluminium product manufacturing
market for injection moulding | 0.091 | kilogram | ecoinvent 3.5 cutoff |  | GLO | technosphere | injection moulding
market for aluminium casting facility | 1.4e-10 | unit | ecoinvent 3.5 cutoff |  | GLO | technosphere | aluminium casting facility
market for plastic processing factory | 6.7e-11 | unit | ecoinvent 3.5 cutoff |  | GLO | technosphere | plastic processing factory
Activity | End-busbar copper
comment
location | GLO
production amount | 1
unit | kilogram
Exchanges
name | amount | unit | database | categories | location | type | reference product | Comment
End-busbar copper | 1 | kilogram | Additional datasets |  | GLO | production
market for copper | 0.82 | kilogram | ecoinvent 3.5 cutoff |  | GLO | technosphere | copper
market for copper | 0.15 | kilogram | ecoinvent 3.5 cutoff |  | GLO | technosphere | copper
market for acrylonitrile-butadiene-styrene copolymer | 0.031 | kilogram | ecoinvent 3.5 cutoff |  | GLO | technosphere | acrylonitrile-butadiene-styrene copolymer
market for metal working, average for copper product manufacturing | 0.97 | kilogram | ecoinvent 3.5 cutoff |  | GLO | technosphere | metal working, average for copper product manufacturing
market for injection moulding | 0.031 | kilogram | ecoinvent 3.5 cutoff |  | GLO | technosphere | injection moulding
market for metal working factory | 4.4e-10 | unit | ecoinvent 3.5 cutoff |  | GLO | technosphere | metal working factory
market for plastic processing factory | 2.3e-11 | unit | ecoinvent 3.5 cutoff |  | GLO | technosphere | plastic processing factory
Activity | Module lid
comment
location | GLO
production amount | 1
unit | kilogram
Exchanges
name | amount | unit | database | categories | location | type | reference product | Comment
Module lid | 1 | kilogram | Additional datasets |  | GLO | production
market for acrylonitrile-butadiene-styrene copolymer | 1 | kilogram | ecoinvent 3.5 cutoff |  | GLO | technosphere | acrylonitrile-butadiene-styrene copolymer
market for injection moulding | 1 | kilogram | ecoinvent 3.5 cutoff |  | GLO | technosphere | injection moulding
market for plastic processing factory | 7.4e-10 | unit | ecoinvent 3.5 cutoff |  | GLO | technosphere | plastic processing factory
Activity | Battery retention
comment
location | GLO
production amount | 1
unit | kilogram
Exchanges
name | amount | unit | database | categories | location | type | reference product | Comment
Battery retention | 1 | kilogram | Additional datasets |  | GLO | production
Strap retention | 0.087 | kilogram | Additional datasets |  | GLO | technosphere
Lower retention | 0.35 | kilogram | Additional datasets |  | GLO | technosphere
Heat transfer plate | 0.46 | kilogram | Additional datasets |  | GLO | technosphere
market for synthetic rubber | 0.1 | kilogram | ecoinvent 3.5 cutoff |  | GLO | technosphere | synthetic rubber
Activity | Strap retention
comment
location | GLO
production amount | 1
unit | kilogram
Exchanges
name | amount | unit | database | categories | location | type | reference product | Comment
Strap retention | 1 | kilogram | Additional datasets |  | GLO | production
market for steel, low-alloyed | 0.49 | kilogram | ecoinvent 3.5 cutoff |  | GLO | technosphere | steel, low-alloyed
market for nylon 6 | 0.13 | kilogram | ecoinvent 3.5 cutoff |  | GLO | technosphere | nylon 6
market for polypropylene, granulate | 0.38 | kilogram | ecoinvent 3.5 cutoff |  | GLO | technosphere | polypropylene, granulate
market for metal working, average for steel product manufacturing | 0.49 | kilogram | ecoinvent 3.5 cutoff |  | GLO | technosphere | metal working, average for steel product manufacturing
market for injection moulding | 0.51 | kilogram | ecoinvent 3.5 cutoff |  | GLO | technosphere | injection moulding
market for metal working factory | 2.2e-10 | unit | ecoinvent 3.5 cutoff |  | GLO | technosphere | metal working factory
market for plastic processing factory | 3.8e-10 | unit | ecoinvent 3.5 cutoff |  | GLO | technosphere | plastic processing factory
Activity | Lower retention
comment
location | GLO
production amount | 1
unit | kilogram
Exchanges
name | amount | unit | database | categories | location | type | reference product | Comment
Lower retention | 1 | kilogram | Additional datasets |  | GLO | production
market for steel, low-alloyed | 1 | kilogram | ecoinvent 3.5 cutoff |  | GLO | technosphere | steel, low-alloyed
market for metal working, average for steel product manufacturing | 1 | kilogram | ecoinvent 3.5 cutoff |  | GLO | technosphere | metal working, average for steel product manufacturing
market for metal working factory | 4.6e-10 | unit | ecoinvent 3.5 cutoff |  | GLO | technosphere | metal working factory
Activity | Heat transfer plate
comment
location | GLO
production amount | 1
unit | kilogram
Exchanges
name | amount | unit | database | categories | location | type | reference product | Comment
Heat transfer plate | 1 | kilogram | Additional datasets |  | GLO | production
market for steel, low-alloyed | 1 | kilogram | ecoinvent 3.5 cutoff |  | GLO | technosphere | steel, low-alloyed
market for metal working, average for steel product manufacturing | 1 | kilogram | ecoinvent 3.5 cutoff |  | GLO | technosphere | metal working, average for steel product manufacturing
market for metal working factory | 4.6e-10 | unit | ecoinvent 3.5 cutoff |  | GLO | technosphere | metal working factory
Activity | Battery tray
comment
location | GLO
production amount | 1
unit | kilogram
Exchanges
name | amount | unit | database | categories | location | type | reference product | Comment
Battery tray | 1 | kilogram | Additional datasets |  | GLO | production
Tray with fasteners | 0.79 | kilogram | Additional datasets |  | GLO | technosphere
Tray lid | 0.21 | kilogram | Additional datasets |  | GLO | technosphere
Tray seal | 0.00041 | kilogram | Additional datasets |  | GLO | technosphere
market for transport, freight train | 0.2 | tkm | ecoinvent 3.5 cutoff |  | Europe without Switzerland | technosphere | transport, freight train
market for transport, freight, lorry >32 metric ton, EURO3 | 0.1 | tkm | ecoinvent 3.5 cutoff |  | RoW | technosphere | transport, freight, lorry >32 metric ton, EURO3
Activity | Tray with fasteners
comment
location | GLO
production amount | 1
unit | kilogram
Exchanges
name | amount | unit | database | categories | location | type | reference product | Comment
Tray with fasteners | 1 | kilogram | Additional datasets |  | GLO | production
market for steel, low-alloyed | 1 | kilogram | ecoinvent 3.5 cutoff |  | GLO | technosphere | steel, low-alloyed
market for metal working, average for steel product manufacturing | 1 | kilogram | ecoinvent 3.5 cutoff |  | GLO | technosphere | metal working, average for steel product manufacturing
market for metal working factory | 4.6e-10 | unit | ecoinvent 3.5 cutoff |  | GLO | technosphere | metal working factory
Activity | Tray lid
comment
location | GLO
production amount | 1
unit | kilogram
Exchanges
name | amount | unit | database | categories | location | type | reference product | Comment
Tray lid | 1 | kilogram | Additional datasets |  | GLO | production
market for polypropylene, granulate | 1 | kilogram | ecoinvent 3.5 cutoff |  | GLO | technosphere | polypropylene, granulate
market for injection moulding | 1 | kilogram | ecoinvent 3.5 cutoff |  | GLO | technosphere | injection moulding
market for plastic processing factory | 7.4e-10 | unit | ecoinvent 3.5 cutoff |  | GLO | technosphere | plastic processing factory
Activity | Tray seal
comment
location | GLO
production amount | 1
unit | kilogram
Exchanges
name | amount | unit | database | categories | location | type | reference product | Comment
Tray seal | 1 | kilogram | Additional datasets |  | GLO | production
market for butyl acrylate | 1 | kilogram | ecoinvent 3.5 cutoff |  | RoW | technosphere | butyl acrylate
market for injection moulding | 1 | kilogram | ecoinvent 3.5 cutoff |  | GLO | technosphere | injection moulding
market for plastic processing factory | 7.4e-10 | unit | ecoinvent 3.5 cutoff |  | GLO | technosphere | plastic processing factory
Activity | Battery management system
comment | Battery management system (BMS)
location | GLO
production amount | 1
unit | kilogram
Exchanges
name | amount | unit | database | categories | location | type | reference product | Comment
Battery management system | 1 | kilogram | Additional datasets |  | GLO | production
market for printed wiring board, through-hole mounted, unspecified, Pb free | 0.089 | kilogram | ecoinvent 3.5 cutoff |  | GLO | technosphere | printed wiring board, through-hole mounted, unspecified, Pb free | BMB (Battery module board)
IBIS | 0.48 | kilogram | Additional datasets |  | GLO | technosphere
IBIS fasteners | 0.003 | kilogram | Additional datasets |  | GLO | technosphere
High voltage system | 0.3 | kilogram | Additional datasets |  | GLO | technosphere
Low voltage system | 0.13 | kilogram | Additional datasets |  | GLO | technosphere
market for transport, freight train | 0.2 | tkm | ecoinvent 3.5 cutoff |  | Europe without Switzerland | technosphere | transport, freight train
market for transport, freight, lorry >32 metric ton, EURO3 | 0.1 | tkm | ecoinvent 3.5 cutoff |  | RoW | technosphere | transport, freight, lorry >32 metric ton, EURO3
Activity | IBIS
comment | Integrated Battery Interface System (IBIS)
location | GLO
production amount | 1
unit | kilogram
Exchanges
name | amount | unit | database | categories | location | type | reference product | Comment
IBIS | 1 | kilogram | Additional datasets |  | GLO | production
market for acrylonitrile-butadiene-styrene copolymer | 0.0002 | kilogram | ecoinvent 3.5 cutoff |  | GLO | technosphere | acrylonitrile-butadiene-styrene copolymer
market for printed wiring board, through-hole mounted, unspecified, Pb free | 0.11 | kilogram | ecoinvent 3.5 cutoff |  | GLO | technosphere | printed wiring board, through-hole mounted, unspecified, Pb free | BMB (Battery module board)
market for integrated circuit, logic type | 1.7e-05 | kilogram | ecoinvent 3.5 cutoff |  | GLO | technosphere | integrated circuit, logic type
market for steel, low-alloyed | 0.85 | kilogram | ecoinvent 3.5 cutoff |  | GLO | technosphere | steel, low-alloyed
market for electric connector, wire clamp | 0.021 | kilogram | ecoinvent 3.5 cutoff |  | GLO | technosphere | electric connector, wire clamp
market for polyethylene terephthalate, granulate, amorphous | 0.0068 | kilogram | ecoinvent 3.5 cutoff |  | GLO | technosphere | polyethylene terephthalate, granulate, amorphous
market for nylon 6 | 0.0019 | kilogram | ecoinvent 3.5 cutoff |  | GLO | technosphere | nylon 6
market for brass | 0.0057 | kilogram | ecoinvent 3.5 cutoff |  | CH | technosphere | brass
market for metal working, average for steel product manufacturing | 0.85 | kilogram | ecoinvent 3.5 cutoff |  | GLO | technosphere | metal working, average for steel product manufacturing
market for injection moulding | 0.0088 | kilogram | ecoinvent 3.5 cutoff |  | GLO | technosphere | injection moulding
market for casting, brass | 0.0057 | kilogram | ecoinvent 3.5 cutoff |  | GLO | technosphere | casting, brass
market for electronic component factory | 2e-08 | unit | ecoinvent 3.5 cutoff |  | GLO | technosphere | electronic component factory
Activity | IBIS fasteners
comment | Integrated Battery Interface System (IBIS)
location | GLO
production amount | 1
unit | kilogram
Exchanges
name | amount | unit | database | categories | location | type | reference product | Comment
IBIS fasteners | 1 | kilogram | Additional datasets |  | GLO | production
market for steel, low-alloyed | 1 | kilogram | ecoinvent 3.5 cutoff |  | GLO | technosphere | steel, low-alloyed
market for metal working, average for steel product manufacturing | 1 | kilogram | ecoinvent 3.5 cutoff |  | GLO | technosphere | metal working, average for steel product manufacturing
market for metal working factory | 4.6e-10 | unit | ecoinvent 3.5 cutoff |  | GLO | technosphere | metal working factory
Activity | High voltage system
comment
location | GLO
production amount | 1
unit | kilogram
Exchanges
name | amount | unit | database | categories | location | type | reference product | Comment
High voltage system | 1 | kilogram | Additional datasets |  | GLO | production
market for steel, low-alloyed | 0.0014 | kilogram | ecoinvent 3.5 cutoff |  | GLO | technosphere | steel, low-alloyed
aluminium ingot, primary, to aluminium, wrought alloy market | 1 | kilogram | ecoinvent 3.5 cutoff |  | GLO | technosphere | aluminium, wrought alloy
market for nylon 6-6 | 0.044 | kilogram | ecoinvent 3.5 cutoff |  | GLO | technosphere | nylon 6-6
market for synthetic rubber | 0.0036 | kilogram | ecoinvent 3.5 cutoff |  | GLO | technosphere | synthetic rubber
market for polyethylene terephthalate, granulate, amorphous | 0.057 | kilogram | ecoinvent 3.5 cutoff |  | GLO | technosphere | polyethylene terephthalate, granulate, amorphous
market for copper | 0.23 | kilogram | ecoinvent 3.5 cutoff |  | GLO | technosphere | copper
market for copper | 0.041 | kilogram | ecoinvent 3.5 cutoff |  | GLO | technosphere | copper
market for polyphenylene sulfide | 0.032 | kilogram | ecoinvent 3.5 cutoff |  | GLO | technosphere | polyphenylene sulfide
market for tin | 0.016 | kilogram | ecoinvent 3.5 cutoff |  | GLO | technosphere | tin
market for cable, ribbon cable, 20-pin, with plugs | 0.45 | kilogram | ecoinvent 3.5 cutoff |  | GLO | technosphere | cable, ribbon cable, 20-pin, with plugs
market for metal working, average for steel product manufacturing | 0.0014 | kilogram | ecoinvent 3.5 cutoff |  | GLO | technosphere | metal working, average for steel product manufacturing
market for metal working, average for aluminium product manufacturing | 0.12 | kilogram | ecoinvent 3.5 cutoff |  | GLO | technosphere | metal working, average for aluminium product manufacturing
market for injection moulding | 0.14 | kilogram | ecoinvent 3.5 cutoff |  | GLO | technosphere | injection moulding
market for metal working, average for copper product manufacturing | 0.27 | kilogram | ecoinvent 3.5 cutoff |  | GLO | technosphere | metal working, average for copper product manufacturing
market for metal working, average for metal product manufacturing | 0.016 | kilogram | ecoinvent 3.5 cutoff |  | GLO | technosphere | metal working, average for metal product manufacturing
market for electronic component factory | 2e-08 | unit | ecoinvent 3.5 cutoff |  | GLO | technosphere | electronic component factory
Activity | Low voltage system
comment
location | GLO
production amount | 1
unit | kilogram
Exchanges
name | amount | unit | database | categories | location | type | reference product | Comment
Low voltage system | 1 | kilogram | Additional datasets |  | GLO | production
market for nylon 6-6 | 0.029 | kilogram | ecoinvent 3.5 cutoff |  | GLO | technosphere | nylon 6-6
market for electronic component, passive, unspecified | 0.97 | kilogram | ecoinvent 3.5 cutoff |  | GLO | technosphere | electronic component, passive, unspecified
market for injection moulding | 0.029 | kilogram | ecoinvent 3.5 cutoff |  | GLO | technosphere | injection moulding
market for electronic component factory | 2e-08 | unit | ecoinvent 3.5 cutoff |  | GLO | technosphere | electronic component factory
Activity | Cooling system
comment
location | GLO
production amount | 1
unit | kilogram
Exchanges
name | amount | unit | database | categories | location | type | reference product | Comment
Cooling system | 1 | kilogram | Additional datasets |  | GLO | production
Radiator | 0.87 | kilogram | Additional datasets |  | GLO | technosphere
Manifolds | 0.038 | kilogram | Additional datasets |  | GLO | technosphere
Clamps and fasteners | 0.023 | kilogram | Additional datasets |  | GLO | technosphere
Pipe fitting | 0.00096 | kilogram | Additional datasets |  | GLO | technosphere
Thermal pad | 0.02 | kilogram | Additional datasets |  | GLO | technosphere
market for ethylene glycol | 0.048 | kilogram | ecoinvent 3.5 cutoff |  | GLO | technosphere | ethylene glycol
market for transport, freight train | 0.22 | tkm | ecoinvent 3.5 cutoff |  | Europe without Switzerland | technosphere | transport, freight train
market for transport, freight, lorry >32 metric ton, EURO3 | 0.1 | tkm | ecoinvent 3.5 cutoff |  | RoW | technosphere | transport, freight, lorry >32 metric ton, EURO3
Activity | Radiator
comment
location | GLO
production amount | 1
unit | kilogram
Exchanges
name | amount | unit | database | categories | location | type | reference product | Comment
Radiator | 1 | kilogram | Additional datasets |  | GLO | production
aluminium ingot, primary, to aluminium, wrought alloy market | 1 | kilogram | ecoinvent 3.5 cutoff |  | GLO | technosphere | aluminium, wrought alloy
market for sheet rolling, aluminium | 1 | kilogram | ecoinvent 3.5 cutoff |  | GLO | technosphere | sheet rolling, aluminium
market for transport, freight train | 0.2 | tkm | ecoinvent 3.5 cutoff |  | Europe without Switzerland | technosphere | transport, freight train
market for transport, freight, lorry >32 metric ton, EURO3 | 0.1 | tkm | ecoinvent 3.5 cutoff |  | RoW | technosphere | transport, freight, lorry >32 metric ton, EURO3
market for aluminium casting facility | 1.5e-10 | unit | ecoinvent 3.5 cutoff |  | GLO | technosphere | aluminium casting facility
Activity | Manifolds
comment
location | GLO
production amount | 1
unit | kilogram
Exchanges
name | amount | unit | database | categories | location | type | reference product | Comment
Manifolds | 1 | kilogram | Additional datasets |  | GLO | production
aluminium ingot, primary, to aluminium, wrought alloy market | 1 | kilogram | ecoinvent 3.5 cutoff |  | GLO | technosphere | aluminium, wrought alloy
market for metal working, average for aluminium product manufacturing | 1 | kilogram | ecoinvent 3.5 cutoff |  | GLO | technosphere | metal working, average for aluminium product manufacturing
market for aluminium casting facility | 1.5e-10 | unit | ecoinvent 3.5 cutoff |  | GLO | technosphere | aluminium casting facility
Activity | Clamps and fasteners
comment
location | GLO
production amount | 1
unit | kilogram
Exchanges
name | amount | unit | database | categories | location | type | reference product | Comment
Clamps and fasteners | 1 | kilogram | Additional datasets |  | GLO | production
market for steel, low-alloyed | 1 | kilogram | ecoinvent 3.5 cutoff |  | GLO | technosphere | steel, low-alloyed
market for metal working, average for steel product manufacturing | 1 | kilogram | ecoinvent 3.5 cutoff |  | GLO | technosphere | metal working, average for steel product manufacturing
market for metal working factory | 4.6e-10 | unit | ecoinvent 3.5 cutoff |  | GLO | technosphere | metal working factory
Activity | Pipe fitting
comment
location | GLO
production amount | 1
unit | kilogram
Exchanges
name | amount | unit | database | categories | location | type | reference product | Comment
Pipe fitting | 1 | kilogram | Additional datasets |  | GLO | production
market for polyvinylchloride, suspension polymerised | 0.75 | kilogram | ecoinvent 3.5 cutoff |  | GLO | technosphere | polyvinylchloride, suspension polymerised | Ellingsen 2014 don't specify the polymerization method, here suspension polymerization was assumed
market for synthetic rubber | 0.25 | kilogram | ecoinvent 3.5 cutoff |  | GLO | technosphere | synthetic rubber
market for injection moulding | 1 | kilogram | ecoinvent 3.5 cutoff |  | GLO | technosphere | injection moulding
market for plastic processing factory | 7.4e-10 | unit | ecoinvent 3.5 cutoff |  | GLO | technosphere | plastic processing factory
Activity | Thermal pad
comment
location | GLO
production amount | 1
unit | kilogram
Exchanges
name | amount | unit | database | categories | location | type | reference product | Comment
Thermal pad | 1 | kilogram | Additional datasets |  | GLO | production
market for glass fibre | 0.1 | kilogram | ecoinvent 3.5 cutoff |  | GLO | technosphere | glass fibre
market for silicon, electronics grade | 0.3 | kilogram | ecoinvent 3.5 cutoff |  | GLO | technosphere | silicon, electronics grade
market for acrylonitrile-butadiene-styrene copolymer | 0.6 | kilogram | ecoinvent 3.5 cutoff |  | GLO | technosphere | acrylonitrile-butadiene-styrene copolymer
market for injection moulding | 1 | kilogram | ecoinvent 3.5 cutoff |  | GLO | technosphere | injection moulding
market for plastic processing factory | 7.4e-10 | unit | ecoinvent 3.5 cutoff |  | GLO | technosphere | plastic processing factory

## Lightweighting
Activity | Glider lightweighting
comment
location | GLO
production amount | 1
unit | kilogram
code | f5073a33-ca78-11e9-a2b1-2079186002a1
Exchanges
name | amount | unit | database | categories | location | type | reference product | Comment
Glider lightweighting | 1 | kilogram | Additional datasets |  | GLO | production
market for steel, low-alloyed, hot rolled | 3 | kilogram | ecoinvent 3.5 cutoff |  | GLO | technosphere | steel, low-alloyed, hot rolled
market for reinforcing steel | -4 | kilogram | ecoinvent 3.5 cutoff |  | GLO | technosphere | reinforcing steel

## Fuel Cell
cutoff | 13
Activity | PEM Fuel Cell 2020
comment | this is for 1 kW of fuel cell, based on a 40 kW system
location | GLO
production amount | 1
unit | kilowatt
Exchanges
name | amount | unit | database | categories | location | type | reference product | Comment
PEM Fuel Cell 2020 | 1 | kilowatt | Additional datasets |  | GLO | production
Stack 2020 | 1.125 | kilowatt | Additional datasets |  | GLO | technosphere
Essential BoP | 0.599703 | kilogram | Additional datasets |  | GLO | technosphere
Ancillary BoP | 0.3725 | kilogram | Additional datasets |  | GLO | technosphere
Activity | Stack 2020
comment | this is for 1 kW of fuel cell, based on a 40 kW system
location | GLO
production amount | 1
unit | kilowatt
code | f5073a32-ca78-11e9-bf37-2079186002a1
Exchanges
name | amount | unit | database | categories | location | type | reference product | Comment
Stack 2020 | 1 | kilowatt | Additional datasets |  | GLO | production
Bipolar plate 2020 | 1 | kilowatt | Additional datasets |  | GLO | technosphere
Catalyst layer 2020 | 1 | kilowatt | Additional datasets |  | GLO | technosphere
End plate | 1 | kilowatt | Additional datasets |  | GLO | technosphere
Gas Diffusion Layer 2020 | 1 | kilowatt | Additional datasets |  | GLO | technosphere
MEA hot pressing | 0.08450833 | kilogram | Additional datasets |  | GLO | technosphere
Membrane 2020 | 1 | kilowatt | Additional datasets |  | GLO | technosphere
Tie-rods | 0.07284118 | kilogram | Additional datasets |  | GLO | technosphere
Activity | Bipolar plate 2020
comment | this is for 1 kW of fuel cell, based on a 40 kW system
location | GLO
production amount | 1
unit | kilowatt
Exchanges
name | amount | unit | database | categories | location | type | reference product | Comment
Bipolar plate 2020 | 1 | kilowatt | Additional datasets |  | GLO | production
graphite production | 0.1428571 | kilogram | ecoinvent 3.5 cutoff |  | RoW | technosphere | graphite
phenolic resin production | 0.2857143 | kilogram | ecoinvent 3.5 cutoff |  | RoW | technosphere | phenolic resin
Injection moulding | 0.4285714 | kilogram | ecoinvent 3.5 cutoff |  | RoW | technosphere | injection moulding
Activity | Carbon fibre, from acrylonitrile
comment
location | GLO
production amount | 1
unit | kilogram
Exchanges
name | amount | unit | database | categories | location | type | reference product
COD, Chemical Oxygen Demand | 4.4e-05 | kilogram | biosphere3 | water |  | biosphere
Carbon dioxide, fossil | 2.992 | kilogram | biosphere3 | air |  | biosphere
Heat, waste | 720 | megajoule | biosphere3 | air |  | biosphere
Carbon fibre, from acrylonitrile | 1 | kilogram | Additional datasets |  | GLO | production
Sohio process | 2.2 | kilogram | ecoinvent 3.5 cutoff |  | RoW | technosphere | acrylonitrile
heat production, heavy fuel oil, at industrial furnace 1MW | 36 | megajoule | ecoinvent 3.5 cutoff |  | RoW | technosphere | heat, district or industrial, other than natural gas
market for heat, from steam, in chemical industry | 190 | megajoule | ecoinvent 3.5 cutoff |  | RoW | technosphere | heat, from steam, in chemical industry
market group for electricity, low voltage | 55.6 | kilowatt hour | ecoinvent 3.5 cutoff |  | GLO | technosphere | electricity, low voltage
treatment of waste asphalt, sanitary landfill | 0.22 | kilogram | ecoinvent 3.5 cutoff |  | RoW | technosphere | waste asphalt
Activity | Catalyst layer 2020
comment
location | GLO
production amount | 1
unit | kilowatt
Exchanges
name | amount | unit | database | categories | location | type | reference product | comment
Catalyst layer 2020 | 1 | kilowatt | Additional datasets |  | GLO | production
Coating and curing, general manufacturing | 0.2405002 | square meter | Additional datasets |  | GLO | technosphere |  | this assumption based on the catalyst loading of the original data!
carbon black production | 0.000225469 | kilogram | ecoinvent 3.5 cutoff |  | GLO | technosphere | carbon black
market for ethylene glycol | 1.878908e-05 | kilogram | ecoinvent 3.5 cutoff |  | GLO | technosphere | ethylene glycol
platinum | 0.0001503127 | kilogram | Additional datasets |  | GLO | technosphere
market for water, ultrapure | 0.0001878908 | kilogram | ecoinvent 3.5 cutoff |  | GLO | technosphere | water, ultrapure
sulfuric acid production | 8.011406e-06 | kilogram | ecoinvent 3.5 cutoff |  | RoW | technosphere | sulfuric acid
tetrafluoroethylene production | 1.077768e-05 | kilogram | ecoinvent 3.5 cutoff |  | RoW | technosphere | tetrafluoroethylene
Activity | Platinum
comment
location | GLO
production amount | 1
unit | kilogram
Exchanges
name | amount | unit | database | categories | location | type | reference product | comment
Platinum | 1 | kilogram | Additional datasets |  | GLO | production
market for platinum | 1 | kilogram | ecoinvent 3.5 cutoff |  | GLO | technosphere | platinum
Activity | Coating and curing, general manufacturing
comment
location | GLO
production amount | 1
unit | square meter
Exchanges
name | amount | unit | database | categories | location | type | reference product
Heat, waste | 4.68 | megajoule | biosphere3 | air |  | biosphere
NMVOC, non-methane volatile organic compounds, unspecified origin | 0.000482 | kilogram | biosphere3 | air |  | biosphere
Coating and curing, general manufacturing | 1 | square meter | Additional datasets |  | GLO | production
heat production, natural gas, at industrial furnace low-NOx >100kW | 34.4 | megajoule | ecoinvent 3.5 cutoff |  | RoW | technosphere | heat, district or industrial, natural gas
lubricating oil production | 0.0172 | kilogram | ecoinvent 3.5 cutoff |  | RoW | technosphere | lubricating oil
market group for electricity, medium voltage | 1.3 | kilowatt hour | ecoinvent 3.5 cutoff |  | GLO | technosphere | electricity, medium voltage
metal coating facility construction | 3.33e-07 | unit | ecoinvent 3.5 cutoff |  | RoW | technosphere | metal coating facility
treatment of hazardous waste, hazardous waste incineration | 0.031 | kilogram | ecoinvent 3.5 cutoff |  | RoW | technosphere | hazardous waste, for incineration
water production and supply, decarbonised | 6.54e-06 | kilogram | ecoinvent 3.5 cutoff |  | RoW | technosphere | water, decarbonised, at user
Activity | End plate
comment
location | GLO
production amount | 1
unit | kilowatt
Exchanges
name | amount | unit | database | categories | location | type | reference product
End plate | 1 | kilowatt | Additional datasets |  | GLO | production
aluminium ingot, primary, to aluminium, wrought alloy market | 0.03952941 | kilogram | ecoinvent 3.5 cutoff |  | GLO | technosphere | aluminium, wrought alloy
metal working, average for aluminium product manufacturing | 0.03952941 | kilogram | ecoinvent 3.5 cutoff |  | RoW | technosphere | metal working, average for aluminium product manufacturing
Activity | Gas Diffusion Layer 2020
comment
location | GLO
production amount | 1
unit | kilowatt
Exchanges
name | amount | unit | database | categories | location | type | reference product
Gas Diffusion Layer 2020 | 1 | kilowatt | Additional datasets |  | GLO | production
Textile, carbon cloth | 0.0511063 | kilogram | Additional datasets |  | GLO | technosphere
carbon black production | 0.003006253 | kilogram | ecoinvent 3.5 cutoff |  | GLO | technosphere | carbon black
tetrafluoroethylene production | 0.009018759 | kilogram | ecoinvent 3.5 cutoff |  | RoW | technosphere | tetrafluoroethylene
Activity | MEA hot pressing
comment | This dataset is used to make one kilogram of membrane electrode assembly out of seperate electrodes and membranes. They are hot pressed together.
location | GLO
production amount | 1
unit | kilogram
Exchanges
name | amount | unit | database | categories | location | type | reference product
MEA hot pressing | 1 | kilogram | Additional datasets |  | GLO | production
market for thermoforming, with calendering | 1 | kilogram | ecoinvent |  | GLO | technosphere | thermoforming, with calendering
Activity | Membrane 2020
comment
location | GLO
production amount | 1
unit | kilowatt
Exchanges
name | amount | unit | database | categories | location | type | reference product
Membrane 2020 | 1 | kilowatt | Additional datasets |  | GLO | production
sulfuric acid production | 0.008121643 | kilogram | ecoinvent 3.5 cutoff |  | RoW | technosphere | sulfuric acid
tetrafluoroethylene production | 0.01092598 | kilogram | ecoinvent 3.5 cutoff |  | RoW | technosphere | tetrafluoroethylene
market for titanium dioxide | 0.001905 | kilogram | ecoinvent 3.5 cutoff |  | RoW | technosphere | titanium dioxide
Activity | Selective coating, sputtering
comment | this process models the application of the catalyst & gdl to the bipolar plate.
location | GLO
production amount | 1
unit | square meter
Exchanges
name | amount | unit | database | categories | location | type | reference product
Heat, waste | 12.5 | megajoule | biosphere3 | air |  | biosphere
Selective coating, sputtering | 1 | square meter | Additional datasets |  | GLO | production
air separation, cryogenic | 0.000909 | kilogram | ecoinvent 3.5 cutoff |  | RoW | technosphere | oxygen, liquid
argon production, liquid | 0.00328 | kilogram | ecoinvent 3.5 cutoff |  | RoW | technosphere | argon, liquid
diesel, burned in building machine | 0.225 | megajoule | ecoinvent 3.5 cutoff |  | GLO | technosphere | diesel, burned in building machine
kraft paper production, bleached | 0.000555 | kilogram | ecoinvent 3.5 cutoff |  | RoW | technosphere | kraft paper, bleached
lubricating oil production | 0.000773 | kilogram | ecoinvent 3.5 cutoff |  | RoW | technosphere | lubricating oil
market for corrugated board box | 0.0177 | kilogram | ecoinvent 3.5 cutoff |  | RoW | technosphere | corrugated board box
market for light fuel oil | 0.0062 | kilogram | ecoinvent 3.5 cutoff |  | RoW | technosphere | light fuel oil
market for municipal solid waste | 0.00341 | kilogram | ecoinvent 3.5 cutoff |  | RoW | technosphere | municipal solid waste
market for nitrogen, liquid | 0.00182 | kilogram | ecoinvent 3.5 cutoff |  | RoW | technosphere | nitrogen, liquid
market for tap water | 2.95 | kilogram | ecoinvent 3.5 cutoff |  | RoW | technosphere | tap water
market group for electricity, medium voltage | 3.47 | kilowatt hour | ecoinvent 3.5 cutoff |  | GLO | technosphere | electricity, medium voltage
metal coating facility construction | 3.33e-07 | unit | ecoinvent 3.5 cutoff |  | RoW | technosphere | metal coating facility
polyethylene production, low density, granulate | 0.000518 | kilogram | ecoinvent 3.5 cutoff |  | RoW | technosphere | polyethylene, low density, granulate
tin production | 0.00862 | kilogram | ecoinvent 3.5 cutoff |  | RoW | technosphere | tin
treatment of waste mineral oil, hazardous waste incineration | 0.000773 | kilogram | ecoinvent 3.5 cutoff |  | RoW | technosphere | waste mineral oil
treatment of wastewater, from residence, capacity 1.1E10l/year | 0.000227 | cubic meter | ecoinvent 3.5 cutoff |  | RoW | technosphere | wastewater, from residence
Activity | Textile, carbon cloth
comment
location | GLO
production amount | 1
unit | kilogram
Exchanges
name | amount | unit | database | categories | location | type | reference product
Textile, carbon cloth | 1 | kilogram | Additional datasets |  | GLO | production
Carbon fibre, from acrylonitrile | 1.02 | kilogram | Additional datasets |  | GLO | technosphere
Weaving, carbon cloth | 1 | kilogram | Additional datasets |  | GLO | technosphere
treatment of waste plastic, mixture, sanitary landfill | 0.02 | kilogram | ecoinvent 3.5 cutoff |  | RoW | technosphere | waste plastic, mixture
Activity | Tie-rods
comment
location | GLO
production amount | 1
unit | kilogram
Exchanges
name | amount | unit | database | categories | location | type | reference product
Tie-rods | 1 | kilogram | Additional datasets |  | GLO | production
metal working, average for chromium steel product manufacturing | 1 | kilogram | ecoinvent 3.5 cutoff |  | RoW | technosphere | metal working, average for chromium steel product manufacturing
steel production, chromium steel 18/8, hot rolled | 1 | kilogram | ecoinvent 3.5 cutoff |  | RoW | technosphere | steel, chromium steel 18/8, hot rolled
Activity | Weaving, carbon cloth
comment
location | GLO
production amount | 1
unit | kilogram
Exchanges
name | amount | unit | database | categories | location | type | reference product
Heat, waste | 36.4 | megajoule | biosphere3 | air |  | biosphere
Weaving, carbon cloth | 1 | kilogram | Additional datasets |  | GLO | production
market group for electricity, low voltage | 12.5 | kilowatt hour | ecoinvent 3.5 cutoff |  | GLO | technosphere | electricity, low voltage
packaging box factory construction | 1e-09 | unit | ecoinvent 3.5 cutoff |  | RoW | technosphere | packaging box factory
Activity | Essential BoP
comment
location | GLO
production amount | 1
unit | kilogram
code | f5073a31-ca78-11e9-96ae-2079186002a1
Exchanges
name | amount | unit | database | categories | location | type | reference product
Essential BoP | 1 | kilogram | Additional datasets |  | GLO | production
metal working, average for chromium steel product manufacturing | 0.4770531 | kilogram | ecoinvent 3.5 cutoff |  | RoW | technosphere | metal working, average for chromium steel product manufacturing
market for reinforcing steel | 0.3381643 | kilogram | ecoinvent 3.5 cutoff |  | GLO | technosphere | reinforcing steel
aluminium ingot, primary, to aluminium, wrought alloy market | 0.09057971 | kilogram | ecoinvent 3.5 cutoff |  | GLO | technosphere | aluminium, wrought alloy
steel production, chromium steel 18/8, hot rolled | 0.04830918 | kilogram | ecoinvent 3.5 cutoff |  | RoW | technosphere | steel, chromium steel 18/8, hot rolled
market for polyethylene, high density, granulate | 0.0531401 | kilogram | ecoinvent 3.5 cutoff |  | GLO | technosphere | polyethylene, high density, granulate
market for polyphenylene sulfide | 0.2524155 | kilogram | ecoinvent 3.5 cutoff |  | GLO | technosphere | polyphenylene sulfide
market for ethylene glycol | 0.1690821 | kilogram | ecoinvent 3.5 cutoff |  | GLO | technosphere | ethylene glycol
market for synthetic rubber | 0.04830918 | kilogram | ecoinvent 3.5 cutoff |  | GLO | technosphere | synthetic rubber
Activity | Ancillary BoP
comment
location | GLO
production amount | 1
unit | kilogram
code | f5073a30-ca78-11e9-ba4e-2079186002a1
Exchanges
name | amount | unit | database | categories | location | type | reference product
Ancillary BoP | 1 | kilogram | Additional datasets |  | GLO | production
market for transformer, high voltage use | 0.9 | kilogram | ecoinvent 3.5 cutoff |  | GLO | technosphere | transformer, high voltage use
Electronics production, for control units | 0.1 | kilogram | ecoinvent 3.5 cutoff |  | RoW | technosphere | electronics, for control units
Activity | Fuel tank, compressed hydrogen gas, 700bar
comment | We assume an aluminium tank supported with carbon fibre. fittings are stainless steel. wt% from Argonne National Labs 2010 assessment
location | GLO
production amount | 1
unit | kilogram
code | f5074dc7-ca78-11e9-aad2-2079186002a1
Exchanges
name | amount | unit | database | categories | location | type | reference product
Fuel tank, compressed hydrogen gas, 700bar | 1 | kilogram | Additional datasets |  | GLO | production
metal working, average for chromium steel product manufacturing | 0.45 | kilogram | ecoinvent 3.5 cutoff |  | RoW | technosphere | metal working, average for chromium steel product manufacturing
steel production, chromium steel 18/8, hot rolled | 0.25 | kilogram | ecoinvent 3.5 cutoff |  | RoW | technosphere | steel, chromium steel 18/8, hot rolled
aluminium ingot, primary, to aluminium, wrought alloy market | 0.2 | kilogram | ecoinvent 3.5 cutoff |  | GLO | technosphere | aluminium, wrought alloy
Textile, carbon cloth | 0.33 | kilogram | Additional datasets |  | GLO | technosphere
epoxy resin production, liquid | 0.22 | kilogram | ecoinvent 3.5 cutoff |  | RoW | technosphere | epoxy resin, liquid
injection moulding | 0.55 | kilogram | ecoinvent 3.5 cutoff |  | RoW | technosphere | injection moulding

## SMR
Activity | Hydrogen, gaseous, 700 bar, from SMR, at H2 fuelling station
location | RER
production amount | 1
type | process
unit | kilogram
code | f5074dc6-ca78-11e9-80bf-2079186002a1
Exchanges
name | reference product | amount | unit | database | categories | location | type | uncertainty type | loc | scale | shape | minimum | maximum | comment
Hydrogen, gaseous, 700 bar, from SMR, at H2 fuelling station |  | 1 | kilogram | Additional datasets |  | RER | production | 0 | (Unknown) | (Unknown) | (Unknown) | (Unknown) | (Unknown)
Hydrogen refuelling station, SMR |  | 1.6931e-07 | unit | Additional datasets |  | GLO | technosphere | 0 | (Unknown) | (Unknown) | (Unknown) | (Unknown) | (Unknown)
Operation, hydrogen refuelling station, SMR |  | 0.185 | hour | Additional datasets |  | RER | technosphere | 0 | (Unknown) | (Unknown) | (Unknown) | (Unknown) | (Unknown)
Disposal, hydrogen fuelling station |  | 1.6931e-07 | unit | Additional datasets |  | RER | technosphere | 0 | (Unknown) | (Unknown) | (Unknown) | (Unknown) | (Unknown)
Hydrogen, gaseous (30 bar), from SMR, at reforming plant |  | 120 | megajoule | Additional datasets |  | RER | technosphere | 0 | (Unknown) | (Unknown) | (Unknown) | (Unknown) | (Unknown)
Hydrogen compression, 30 to 700 bar |  | 1 | kilogram | Additional datasets |  | RER | technosphere | 0 | (Unknown) | (Unknown) | (Unknown) | (Unknown) | (Unknown)
Activity | Hydrogen compression, 30 to 700 bar
location | RER
production amount | 1
type | process
unit | kilogram
Exchanges
name | reference product | amount | unit | database | categories | location | type | uncertainty type | loc | scale | shape | minimum | maximum | comment
Hydrogen compression, 30 to 700 bar |  | 1 | kilogram | Additional datasets |  | RER | production | 0 | (Unknown) | (Unknown) | (Unknown) | (Unknown) | (Unknown)
market group for electricity, medium voltage | electricity, medium voltage | 1.824 | kilowatt hour | ecoinvent 3.5 cutoff |  | ENTSO-E | technosphere | 0 | (Unknown) | (Unknown) | (Unknown) | (Unknown) | (Unknown)
Activity | Hydrogen, gaseous (30 bar), from SMR, at reforming plant
location | RER
production amount | 1
type | process
unit | megajoule
Exchanges
name | reference product | amount | unit | database | categories | location | type | uncertainty type | loc | scale | shape | minimum | maximum | comment
Hydrogen, gaseous (30 bar), from SMR, at reforming plant |  | 1 | megajoule | Additional datasets |  | RER | production | 0 | (Unknown) | (Unknown) | (Unknown) | (Unknown) | (Unknown)
market group for natural gas, high pressure | natural gas, high pressure | 0.03487179 | m3 | ecoinvent 3.5 cutoff |  | Europe without Switzerland | technosphere | 0 | (Unknown) | (Unknown) | (Unknown) | (Unknown) | (Unknown) | 39 megajoule/m3 (amount updated efficiency)
steam production, in chemical industry | steam, in chemical industry | 0.08965 | kilogram | ecoinvent 3.5 cutoff |  | RER | technosphere | 0 | (Unknown) | (Unknown) | (Unknown) | (Unknown) | (Unknown)
liquid storage tank production, chemicals, organics | liquid storage tank, chemicals, organics | 2.1219e-11 | unit | ecoinvent 3.5 cutoff |  | RoW | technosphere | 0 | (Unknown) | (Unknown) | (Unknown) | (Unknown) | (Unknown)
chemical factory construction, organics | chemical factory, organics | 1.065e-11 | unit | ecoinvent 3.5 cutoff |  | RER | technosphere | 0 | (Unknown) | (Unknown) | (Unknown) | (Unknown) | (Unknown)
market group for electricity, low voltage | electricity, low voltage | 0.00295 | kilowatt hour | ecoinvent 3.5 cutoff |  | ENTSO-E | technosphere | 0 | (Unknown) | (Unknown) | (Unknown) | (Unknown) | (Unknown)
carbon dioxide, fossil |  | 0.0831 | kilogram | biosphere3 | air |  | biosphere | 0 | (Unknown) | (Unknown) | (Unknown) | (Unknown) | (Unknown)
carbon monoxide, fossil |  | 7.46e-07 | kilogram | biosphere3 | air |  | biosphere | 0 | (Unknown) | (Unknown) | (Unknown) | (Unknown) | (Unknown)
Nitrogen oxides |  | 8.394e-06 | kilogram | biosphere3 | air |  | biosphere | 0 | (Unknown) | (Unknown) | (Unknown) | (Unknown) | (Unknown)
Particulates, < 2.5 um |  | 2.057e-07 | kilogram | biosphere3 | air |  | biosphere | 0 | (Unknown) | (Unknown) | (Unknown) | (Unknown) | (Unknown)
Activity | Hydrogen refuelling station, SMR
location | GLO
production amount | 1
type | process
unit | unit
Exchanges
name | reference product | amount | unit | database | categories | location | type | uncertainty type | loc | scale | shape | minimum | maximum | comment
Hydrogen refuelling station, SMR |  | 1 | unit | Additional datasets |  | GLO | production | 0 | (Unknown) | (Unknown) | (Unknown) | (Unknown) | (Unknown)
Occupation, industrial area |  | 4564.3 | square meter-year | biosphere3 | natural resource::land |  | biosphere | 0 | (Unknown) | (Unknown) | (Unknown) | (Unknown) | (Unknown)
Diaphragm compressor module, high pressure |  | 1 | unit | Additional datasets |  | GLO | technosphere | 0 | (Unknown) | (Unknown) | (Unknown) | (Unknown) | (Unknown)
Storage module, high pressure, at fuelling station |  | 1 | unit | Additional datasets |  | GLO | technosphere | 0 | (Unknown) | (Unknown) | (Unknown) | (Unknown) | (Unknown)
Buffer tank |  | 1 | unit | Additional datasets |  | GLO | technosphere | 0 | (Unknown) | (Unknown) | (Unknown) | (Unknown) | (Unknown)
Hydrogen dispenser, for gaseous hydrogen |  | 1 | unit | Additional datasets |  | GLO | technosphere | 0 | (Unknown) | (Unknown) | (Unknown) | (Unknown) | (Unknown)
walls and foundations, for hydrogen refuelling station |  | 0.5 | unit | Additional datasets |  | RER | technosphere | 0 | (Unknown) | (Unknown) | (Unknown) | (Unknown) | (Unknown)
market for transport, freight, lorry 16-32 metric ton, EURO5 | transport, freight, lorry 16-32 metric ton, EURO5 | 53015 | ton kilometer | ecoinvent 3.5 cutoff |  | RoW | technosphere | 0 | (Unknown) | (Unknown) | (Unknown) | (Unknown) | (Unknown)
Activity | Operation, hydrogen refuelling station, SMR
location | RER
production amount | 1
type | process
unit | hour
Exchanges
name | reference product | amount | unit | database | categories | location | type | uncertainty type | loc | scale | shape | minimum | maximum | comment
Operation, hydrogen refuelling station, SMR |  | 1 | hour | Additional datasets |  | RER | production | 0 | (Unknown) | (Unknown) | (Unknown) | (Unknown) | (Unknown)
market for sheet rolling, steel | sheet rolling, steel | 0.091324 | kilogram | ecoinvent 3.5 cutoff |  | GLO | technosphere | 0 | (Unknown) | (Unknown) | (Unknown) | (Unknown) | (Unknown)
market for reinforcing steel | reinforcing steel | 0.59361 | kilogram | ecoinvent 3.5 cutoff |  | GLO | technosphere | 0 | (Unknown) | (Unknown) | (Unknown) | (Unknown) | (Unknown)
market for cast iron | cast iron | 0.27397 | kilogram | ecoinvent 3.5 cutoff |  | GLO | technosphere | 0 | (Unknown) | (Unknown) | (Unknown) | (Unknown) | (Unknown)
market for ethylene glycol | ethylene glycol | 0.0031963 | kilogram | ecoinvent 3.5 cutoff |  | GLO | technosphere | 0 | (Unknown) | (Unknown) | (Unknown) | (Unknown) | (Unknown)
heat production, natural gas, at industrial furnace >100kW | heat, district or industrial, natural gas | 1.6438 | megajoule | ecoinvent 3.5 cutoff |  | Europe without Switzerland | technosphere | 0 | (Unknown) | (Unknown) | (Unknown) | (Unknown) | (Unknown)
market group for electricity, high voltage | electricity, high voltage | 0.45662 | kilowatt hour | ecoinvent 3.5 cutoff |  | ENTSO-E | technosphere | 0 | (Unknown) | (Unknown) | (Unknown) | (Unknown) | (Unknown)
market for transport, freight, lorry 16-32 metric ton, EURO5 | transport, freight, lorry 16-32 metric ton, EURO5 | 0.0002692 | ton kilometer | ecoinvent 3.5 cutoff |  | RoW | technosphere | 0 | (Unknown) | (Unknown) | (Unknown) | (Unknown) | (Unknown)
Activity | Disposal, hydrogen fuelling station
location | RER
production amount | 1
type | process
unit | unit
Exchanges
name | reference product | amount | unit | database | categories | location | type | uncertainty type | loc | scale | shape | minimum | maximum | comment
Disposal, hydrogen fuelling station |  | 1 | unit | Additional datasets |  | RER | production | 0 | (Unknown) | (Unknown) | (Unknown) | (Unknown) | (Unknown)
market for transport, freight, lorry 16-32 metric ton, EURO5 | Transport, freight, lorry 16-32 metric ton, EURO5 | 104700 | ton kilometer | ecoinvent 3.5 cutoff |  | RoW | technosphere | 0 | (Unknown) | (Unknown) | (Unknown) | (Unknown) | (Unknown)

## Electrolyser
Activity | PEM electrolyzer, ACDC Converter
production amount | 1
location | GLO
type | process
unit | unit
Exchanges
name | amount | database | location | unit | categories | type | formula | comment
PEM electrolyzer, ACDC Converter | 1 | Additional datasets | GLO | unit |  | production
transformer and rectifier unit, for electrolyzer | 0.09476 | Additional datasets | GLO | unit |  | technosphere
Activity | PEM electrolyzer, Balance of Plant
production amount | 1
location | GLO
type | process
unit | unit
Exchanges
name | amount | database | location | unit | categories | type | reference product
PEM electrolyzer, Balance of Plant | 1 | Additional datasets | GLO | unit |  | production
market for aluminium, wrought alloy | 23.19371 | ecoinvent | GLO | kilogram |  | technosphere | aluminium, wrought alloy
market for cast iron | 24.73996 | ecoinvent | GLO | kilogram |  | technosphere | cast iron
market for polyethylene, high density, granulate | 46.38742 | ecoinvent | GLO | kilogram |  | technosphere | polyethylene, high density, granulate
market for polypropylene, granulate | 77.31237 | ecoinvent | GLO | kilogram |  | technosphere | polypropylene, granulate
market for steel, chromium steel 18/8 | 34.01744 | ecoinvent | GLO | kilogram |  | technosphere | steel, chromium steel 18/8
market for steel, low-alloyed | 114.4223 | ecoinvent | GLO | kilogram |  | technosphere | steel, low-alloyed
Activity | PEM electrolyzer, Operation and Maintenance
production amount | 1
location | RER
type | process
unit | hour
Exchanges
name | amount | database | location | unit | categories | type | reference product
PEM electrolyzer, Operation and Maintenance | 1 | Additional datasets | RER | hour |  | production
cast iron production | 0.27397 | ecoinvent | RoW | kilogram |  | technosphere | cast iron
market group for electricity, low voltage | 0.45662 | ecoinvent | ENTSO-E | kilowatt hour |  | technosphere | electricity, low voltage
market for heat, district or industrial, other than natural gas | 1.6438 | ecoinvent | Europe without Switzerland | megajoule |  | technosphere | heat, district or industrial, other than natural gas
reinforcing steel production | 0.59361 | ecoinvent | RoW | kilogram |  | technosphere | reinforcing steel
sheet rolling, chromium steel | 0.18493 | ecoinvent | RoW | kilogram |  | technosphere | sheet rolling, chromium steel
sheet rolling, steel | 0.091324 | ecoinvent | RoW | kilogram |  | technosphere | sheet rolling, steel
steel production, chromium steel 18/8, hot rolled | 0.18493 | ecoinvent | RoW | kilogram |  | technosphere | steel, chromium steel 18/8, hot rolled
Activity | PEM electrolyzer, Stack
production amount | 1
location | GLO
type | process
unit | unit
Exchanges
name | amount | database | location | unit | categories | type | reference product
PEM electrolyzer, Stack | 1 | Additional datasets | GLO | unit |  | production
market for aluminium, wrought alloy | 15 | ecoinvent | GLO | kilogram |  | technosphere | aluminium, wrought alloy
market for carbon black | 0.008333333 | ecoinvent | GLO | kilogram |  | technosphere | carbon black
market group for electricity, low voltage | 53.23375 | ecoinvent | GLO | kilowatt hour |  | technosphere | electricity, low voltage
market for extrusion, plastic film | 3.21791 | ecoinvent | GLO | kilogram |  | technosphere | extrusion, plastic film
market for graphite | 5 | ecoinvent | GLO | kilogram |  | technosphere | graphite
market for municipal solid waste | 5.008333 | ecoinvent | RoW | kilogram |  | technosphere | municipal solid waste
market for platinum | 0.075 | ecoinvent | GLO | kilogram |  | technosphere | platinum
market for steel, chromium steel 18/8, hot rolled | 8.333333 | ecoinvent | GLO | kilogram |  | technosphere | steel, chromium steel 18/8, hot rolled
market for synthetic rubber | 0.4833333 | ecoinvent | GLO | kilogram |  | technosphere | synthetic rubber
market for titanium dioxide | 13.33333 | ecoinvent | RoW | kilogram |  | technosphere | titanium dioxide
market for waste plastic, industrial electronics | 3.21791 | ecoinvent | RoW | kilogram |  | technosphere | waste plastic, industrial electronics
market for waste rubber, unspecified | 0.4833333 | ecoinvent | RoW | kilogram |  | technosphere | waste rubber, unspecified
Activity | diaphragm compressor module, high pressure
production amount | 1
location | GLO
type | process
unit | unit
Exchanges
name | amount | database | location | unit | categories | type
diaphragm compressor module, high pressure | 1 | Additional datasets | GLO | unit |  | production
container, with pipes and fittings, for diaphragm compressor | 1 | Additional datasets | GLO | unit |  | technosphere
diaphragms, for diaphragm compressor | 1 | Additional datasets | GLO | unit |  | technosphere
frequency converter, for diaphragm compressor | 1 | Additional datasets | GLO | unit |  | technosphere
Activity | storage module, high pressure, at fuelling station
production amount | 1
location | GLO
type | process
unit | unit
Exchanges
name | amount | database | location | unit | categories | type | reference product
storage module, high pressure, at fuelling station | 1 | Additional datasets | GLO | unit |  | production
diesel, burned in building machine | 428 | ecoinvent | GLO | megajoule |  | technosphere | diesel, burned in building machine
epichlorohydrin production from allyl chloride | 3.5 | ecoinvent | RoW | kilogram |  | technosphere | epichlorohydrin
glass fibre reinforced plastic production, polyamide, injection moulded | 10500 | ecoinvent | RoW | kilogram |  | technosphere | glass fibre reinforced plastic, polyamide, injection moulded
market for transport, freight, lorry 16-32 metric ton, EURO5 | 5250.4 | ecoinvent | RoW | ton kilometer |  | technosphere | transport, freight, lorry 16-32 metric ton, EURO5
market group for electricity, medium voltage | 480 | ecoinvent | GLO | kilowatt hour |  | technosphere | electricity, medium voltage
sheet rolling, chromium steel | 42000 | ecoinvent | RoW | kilogram |  | technosphere | sheet rolling, chromium steel
steel production, chromium steel 18/8, hot rolled | 42000 | ecoinvent | RoW | kilogram |  | technosphere | steel, chromium steel 18/8, hot rolled
welding, arc, steel | 5775 | ecoinvent | RoW | meter |  | technosphere | welding, arc, steel
Activity | transformer and rectifier unit, for electrolyzer
production amount | 1
location | GLO
type | process
unit | unit
Exchanges
name | amount | database | location | unit | categories | type | reference product
transformer and rectifier unit, for electrolyzer | 1 | Additional datasets | GLO | unit |  | production
market for aluminium, wrought alloy | 220 | ecoinvent | GLO | kilogram |  | technosphere | aluminium, wrought alloy
market for copper | 440 | ecoinvent | GLO | kilogram |  | technosphere | copper
market for transport, freight, lorry 16-32 metric ton, EURO5 | 220 | ecoinvent | RoW | ton kilometer |  | technosphere | transport, freight, lorry 16-32 metric ton, EURO5
reinforcing steel production | 1320 | ecoinvent | RoW | kilogram |  | technosphere | reinforcing steel
sheet rolling, aluminium | 220 | ecoinvent | RoW | kilogram |  | technosphere | sheet rolling, aluminium
sheet rolling, steel | 1320 | ecoinvent | RoW | kilogram |  | technosphere | sheet rolling, steel
tube insulation production, elastomere | 220 | ecoinvent | RoW | kilogram |  | technosphere | tube insulation, elastomere
wire drawing, copper | 440 | ecoinvent | RoW | kilogram |  | technosphere | wire drawing, copper
Activity | container, with pipes and fittings, for diaphragm compressor
production amount | 1
location | GLO
type | process
unit | unit
Exchanges
name | amount | database | location | unit | categories | type | reference product
container, with pipes and fittings, for diaphragm compressor | 1 | Additional datasets | GLO | unit |  | production
market for transport, freight, lorry 16-32 metric ton, EURO5 | 250 | ecoinvent | RoW | ton kilometer |  | technosphere | transport, freight, lorry 16-32 metric ton, EURO5
reinforcing steel production | 1000 | ecoinvent | RoW | kilogram |  | technosphere | reinforcing steel
sheet rolling, chromium steel | 1500 | ecoinvent | RoW | kilogram |  | technosphere | sheet rolling, chromium steel
sheet rolling, steel | 1000 | ecoinvent | RoW | kilogram |  | technosphere | sheet rolling, steel
steel production, chromium steel 18/8, hot rolled | 1500 | ecoinvent | RoW | kilogram |  | technosphere | steel, chromium steel 18/8, hot rolled
Activity | diaphragms, for diaphragm compressor
production amount | 1
location | GLO
type | process
unit | unit
Exchanges
name | amount | database | location | unit | categories | type | reference product
diaphragms, for diaphragm compressor | 1 | Additional datasets | GLO | unit |  | production
cast iron production | 600 | ecoinvent | RoW | kilogram |  | technosphere | cast iron
ethylene glycol production | 7 | ecoinvent | RoW | kilogram |  | technosphere | ethylene glycol
heat production, natural gas, at industrial furnace >100kW | 3600 | ecoinvent | RoW | megajoule |  | technosphere | heat, district or industrial, natural gas
market for transport, freight, lorry 16-32 metric ton, EURO5 | 231.2 | ecoinvent | RoW | ton kilometer |  | technosphere | transport, freight, lorry 16-32 metric ton, EURO5
market group for electricity, medium voltage | 1000 | ecoinvent | GLO | kilowatt hour |  | technosphere | electricity, medium voltage
reinforcing steel production | 1300 | ecoinvent | RoW | kilogram |  | technosphere | reinforcing steel
sheet rolling, chromium steel | 405 | ecoinvent | RoW | kilogram |  | technosphere | sheet rolling, chromium steel
sheet rolling, steel | 400 | ecoinvent | RoW | kilogram |  | technosphere | sheet rolling, steel
steel production, chromium steel 18/8, hot rolled | 405 | ecoinvent | RoW | kilogram |  | technosphere | steel, chromium steel 18/8, hot rolled
Activity | frequency converter, for diaphragm compressor
production amount | 1
location | GLO
type | process
unit | unit
Exchanges
name | amount | database | location | unit | categories | type | reference product
frequency converter, for diaphragm compressor | 1 | Additional datasets | GLO | unit |  | production
market for aluminium, wrought alloy | 60 | ecoinvent | GLO | kilogram |  | technosphere | aluminium, wrought alloy
market for copper | 45 | ecoinvent | GLO | kilogram |  | technosphere | copper
market for transport, freight, lorry 16-32 metric ton, EURO5 | 30 | ecoinvent | RoW | ton kilometer |  | technosphere | transport, freight, lorry 16-32 metric ton, EURO5
reinforcing steel production | 180 | ecoinvent | RoW | kilogram |  | technosphere | reinforcing steel
tube insulation production, elastomere | 15 | ecoinvent | RoW | kilogram |  | technosphere | tube insulation, elastomere
wire drawing, copper | 45 | ecoinvent | RoW | kilogram |  | technosphere | wire drawing, copper
Activity | Buffer tank
location | GLO
production amount | 1
type | process
unit | unit
Exchanges
name | reference product | database | amount | unit | database | categories | location | type | uncertainty type | loc | scale | shape | minimum | maximum | comment
Buffer tank |  | Additional datasets | 1 | unit | Additional datasets |  | GLO | production | 0 | (Unknown) | (Unknown) | (Unknown) | (Unknown) | (Unknown)
market for steel, chromium steel 18/8, hot rolled | steel, chromium steel 18/8, hot rolled | ecoinvent | 220 | kilogram | ecoinvent 3.5 cutoff |  | GLO | technosphere | 0 | (Unknown) | (Unknown) | (Unknown) | (Unknown) | (Unknown)
market for sheet rolling, chromium steel | sheet rolling, chromium steel | ecoinvent | 220 | kilogram | ecoinvent 3.5 cutoff |  | GLO | technosphere | 0 | (Unknown) | (Unknown) | (Unknown) | (Unknown) | (Unknown)
market for welding, arc, steel | welding, arc, steel | ecoinvent | 12.5 | meter | ecoinvent 3.5 cutoff |  | GLO | technosphere | 0 | (Unknown) | (Unknown) | (Unknown) | (Unknown) | (Unknown)
market for transport, freight, lorry 16-32 metric ton, EURO5 | transport, freight, lorry 16-32 metric ton, EURO5 | ecoinvent | 22 | ton kilometer | ecoinvent 3.5 cutoff |  | RoW | technosphere | 0 | (Unknown) | (Unknown) | (Unknown) | (Unknown) | (Unknown)
Activity | Hydrogen dispenser, for gaseous hydrogen
location | GLO
production amount | 1
type | process
unit | unit
Exchanges
name | reference product | database | amount | unit | database | categories | location | type | uncertainty type | loc | scale | shape | minimum | maximum | comment
Hydrogen dispenser, for gaseous hydrogen |  | Additional datasets | 1 | unit | Additional datasets |  | GLO | production | 0 | (Unknown) | (Unknown) | (Unknown) | (Unknown) | (Unknown)
market for steel, chromium steel 18/8, hot rolled | steel, chromium steel 18/8, hot rolled | ecoinvent | 92 | kilogram | ecoinvent 3.5 cutoff |  | GLO | technosphere | 0 | (Unknown) | (Unknown) | (Unknown) | (Unknown) | (Unknown)
market for sheet rolling, chromium steel | sheet rolling, chromium steel | ecoinvent | 87 | kilogram | ecoinvent 3.5 cutoff |  | GLO | technosphere | 0 | (Unknown) | (Unknown) | (Unknown) | (Unknown) | (Unknown)
market for reinforcing steel | reinforcing steel | ecoinvent | 163 | kilogram | ecoinvent 3.5 cutoff |  | GLO | technosphere | 0 | (Unknown) | (Unknown) | (Unknown) | (Unknown) | (Unknown)
market for sheet rolling, steel | sheet rolling, steel | ecoinvent | 163 | kilogram | ecoinvent 3.5 cutoff |  | GLO | technosphere | 0 | (Unknown) | (Unknown) | (Unknown) | (Unknown) | (Unknown)
market for polypropylene, granulate | polypropylene, granulate | ecoinvent | 5 | kilogram | ecoinvent 3.5 cutoff |  | GLO | technosphere | 0 | (Unknown) | (Unknown) | (Unknown) | (Unknown) | (Unknown)
market for blow moulding | blow moulding | ecoinvent | 5 | kilogram | ecoinvent 3.5 cutoff |  | GLO | technosphere | 0 | (Unknown) | (Unknown) | (Unknown) | (Unknown) | (Unknown)
market for transport, freight, lorry 16-32 metric ton, EURO5 | transport, freight, lorry 16-32 metric ton, EURO5 | ecoinvent | 26 | ton kilometer | ecoinvent 3.5 cutoff |  | RoW | technosphere | 0 | (Unknown) | (Unknown) | (Unknown) | (Unknown) | (Unknown)
Activity | Walls and foundations, for hydrogen refuelling station
location | RER
production amount | 1
type | process
unit | unit
Exchanges
name | reference product | database | amount | unit | database | categories | location | type | uncertainty type | loc | scale | shape | minimum | maximum | comment
Walls and foundations, for hydrogen refuelling station |  | Additional datasets | 1 | unit | Additional datasets |  | RER | production | 0 | (Unknown) | (Unknown) | (Unknown) | (Unknown) | (Unknown)
market for reinforcing steel | reinforcing steel | ecoinvent | 9000 | kilogram | ecoinvent 3.5 cutoff |  | GLO | technosphere | 0 | (Unknown) | (Unknown) | (Unknown) | (Unknown) | (Unknown)
market for flat glass, coated | flat glass, coated | ecoinvent | 3250 | kilogram | ecoinvent 3.5 cutoff |  | GLO | technosphere | 0 | (Unknown) | (Unknown) | (Unknown) | (Unknown) | (Unknown)
market for gypsum fibreboard | gypsum fibreboard | ecoinvent | 100 | kilogram | ecoinvent 3.5 cutoff |  | GLO | technosphere | 0 | (Unknown) | (Unknown) | (Unknown) | (Unknown) | (Unknown)
market for silica sand | silica sand | ecoinvent | 57500 | kilogram | ecoinvent 3.5 cutoff |  | GLO | technosphere | 0 | (Unknown) | (Unknown) | (Unknown) | (Unknown) | (Unknown)
market for concrete, normal | concrete, normal | ecoinvent | 10 | cubic meter | ecoinvent 3.5 cutoff |  | RoW | technosphere | 0 | (Unknown) | (Unknown) | (Unknown) | (Unknown) | (Unknown)
market for concrete, high exacting requirements | concrete, high exacting requirements | ecoinvent | 130 | cubic meter | ecoinvent 3.5 cutoff |  | RoW | technosphere | 0 | (Unknown) | (Unknown) | (Unknown) | (Unknown) | (Unknown)
gravel production, crushed | gravel, crushed | ecoinvent | 1800000 | kilogram | ecoinvent 3.5 cutoff |  | RoW | technosphere | 0 | (Unknown) | (Unknown) | (Unknown) | (Unknown) | (Unknown)
diesel, burned in building machine | diesel, burned in building machine | ecoinvent | 42840 | megajoule | ecoinvent 3.5 cutoff |  | GLO | technosphere | 0 | (Unknown) | (Unknown) | (Unknown) | (Unknown) | (Unknown)
market for lubricating oil | lubricating oil | ecoinvent | 20 | kilogram | ecoinvent 3.5 cutoff |  | RoW | technosphere | 0 | (Unknown) | (Unknown) | (Unknown) | (Unknown) | (Unknown)
market group for electricity, high voltage | electricity, high voltage | ecoinvent | 500 | kilowatt hour | ecoinvent 3.5 cutoff |  | Europe without Switzerland | technosphere | 0 | (Unknown) | (Unknown) | (Unknown) | (Unknown) | (Unknown)
market for transport, freight, lorry 16-32 metric ton, EURO5 | transport, freight, lorry 16-32 metric ton, EURO5 | ecoinvent | 221090 | ton kilometer | ecoinvent 3.5 cutoff |  | RoW | technosphere | 0 | (Unknown) | (Unknown) | (Unknown) | (Unknown) | (Unknown)

## Electricity LCI
cutoff | 10
Activity | Electricity, low voltage, solar, at grid
location | RER
primary energy | solar
production amount | 1
type | process
unit | kilowatt hour
Exchanges
name | reference product | amount | unit | database | categories | location | type
Electricity, low voltage, solar, at grid |  | 1 | kilowatt hour | Additional datasets |  | RER | production
electricity production, photovoltaic, 3kWp slanted-roof installation, multi-Si, panel, mounted | electricity, low voltage | 1 | kilowatt hour | ecoinvent 3.5 cutoff |  | DE | technosphere
distribution network construction, electricity, low voltage | distribution network, electricity, low voltage | 8.7405e-08 | kilometer | ecoinvent 3.5 cutoff |  | CH | technosphere
Activity | Electricity, low voltage, natural gas CCPP, at grid
location | RER
primary energy | natural gas CCPP
production amount | 1
type | process
unit | kilowatt hour
Exchanges
name | reference product | amount | unit | database | categories | location | type
Electricity, low voltage, natural gas CCPP, at grid |  | 1 | kilowatt hour | Additional datasets |  | RER | production
Electricity, medium voltage, natural gas CCPP, at grid |  | 1.104 | kilowatt hour | Additional datasets |  | RER | technosphere
distribution network construction, electricity, low voltage | distribution network, electricity, low voltage | 8.7405e-08 | kilometer | ecoinvent 3.5 cutoff |  | CH | technosphere
sulfur hexafluoride production, liquid | sulfur hexafluoride, liquid | 2.99e-09 | kilogram | ecoinvent 3.5 cutoff |  | RER | technosphere
Sulfur hexafluoride |  | 2.99e-09 | kilogram | biosphere3 | air |  | biosphere
Activity | Electricity, medium voltage, natural gas CCPP, at grid
location | RER
primary energy | natural gas CCPP
production amount | 1
type | process
unit | kilowatt hour
Exchanges
name | reference product | amount | unit | database | categories | location | type
Electricity, medium voltage, natural gas CCPP, at grid |  | 1 | kilowatt hour | Additional datasets |  | RER | production
Electricity, high voltage, natural gas CCPP, at grid |  | 1.01024 | kilowatt hour | Additional datasets |  | RER | technosphere
transmission network construction, electricity, medium voltage | transmission network, electricity, medium voltage | 1.86278e-08 | kilometer | ecoinvent 3.5 cutoff |  | CH | technosphere
sulfur hexafluoride production, liquid | sulfur hexafluoride, liquid | 5.4e-08 | kilogram | ecoinvent 3.5 cutoff |  | RER | technosphere
Sulfur hexafluoride |  | 5.4e-08 | kilogram | biosphere3 | air |  | biosphere
Activity | Electricity, high voltage, natural gas CCPP, at grid
location | RER
primary energy | natural gas CCPP
production amount | 1
type | process
unit | kilowatt hour
Exchanges
name | reference product | amount | unit | database | categories | location | type
Electricity, high voltage, natural gas CCPP, at grid |  | 1 | kilowatt hour | Additional datasets |  | RER | production
electricity production, natural gas, combined cycle power plant | electricity, high voltage | 1.0099 | kilowatt hour | ecoinvent 3.5 cutoff |  | DE | technosphere
transmission network construction, long-distance | transmission network, long-distance | 3.17e-10 | kilometer | ecoinvent 3.5 cutoff |  | UCTE | technosphere
transmission network construction, electricity, high voltage | transmission network, electricity, high voltage | 6.582e-09 | kilometer | ecoinvent 3.5 cutoff |  | CH | technosphere
dinitrogen monoxide |  | 5e-06 | kilogram | biosphere3 | air |  | biosphere
ozone |  | 4.158e-06 | kilogram | biosphere3 | air |  | biosphere
Activity | Electricity, low voltage, wind, at grid
location | RER
primary energy | wind
production amount | 1
type | process
unit | kilowatt hour
Exchanges
name | reference product | amount | unit | database | categories | location | type
Electricity, low voltage, wind, at grid |  | 1 | kilowatt hour | Additional datasets |  | RER | production
Electricity, medium voltage, wind, at grid |  | 1.104 | kilowatt hour | Additional datasets |  | RER | technosphere
distribution network construction, electricity, low voltage | distribution network, electricity, low voltage | 8.7405e-08 | kilometer | ecoinvent 3.5 cutoff |  | CH | technosphere
sulfur hexafluoride production, liquid | sulfur hexafluoride, liquid | 2.99e-09 | kilogram | ecoinvent 3.5 cutoff |  | RER | technosphere
Sulfur hexafluoride |  | 2.99e-09 | kilogram | biosphere3 | air |  | biosphere
Activity | Electricity, medium voltage, wind, at grid
location | RER
primary energy | wind
production amount | 1
type | process
unit | kilowatt hour
Exchanges
name | reference product | amount | unit | database | categories | location | type
Electricity, medium voltage, wind, at grid |  | 1 | kilowatt hour | Additional datasets |  | RER | production
Electricity, high voltage, wind, at grid |  | 1.01024 | kilowatt hour | Additional datasets |  | RER | technosphere
transmission network construction, electricity, medium voltage | transmission network, electricity, medium voltage | 1.86278e-08 | kilometer | ecoinvent 3.5 cutoff |  | CH | technosphere
sulfur hexafluoride production, liquid | sulfur hexafluoride, liquid | 5.4e-08 | kilogram | ecoinvent 3.5 cutoff |  | RER | technosphere
Sulfur hexafluoride |  | 5.4e-08 | kilogram | biosphere3 | air |  | biosphere
Activity | Electricity, high voltage, wind, at grid
location | RER
primary energy | wind
production amount | 1
type | process
unit | kilowatt hour
Exchanges
name | reference product | amount | unit | database | categories | location | type
Electricity, high voltage, wind, at grid |  | 1 | kilowatt hour | Additional datasets |  | RER | production
electricity production, wind, 1-3MW turbine, onshore | electricity, high voltage | 1.0099 | kilowatt hour | ecoinvent 3.5 cutoff |  | DE | technosphere
transmission network construction, long-distance | transmission network, long-distance | 3.17e-10 | kilometer | ecoinvent 3.5 cutoff |  | UCTE | technosphere
transmission network construction, electricity, high voltage | transmission network, electricity, high voltage | 6.582e-09 | kilometer | ecoinvent 3.5 cutoff |  | CH | technosphere
dinitrogen monoxide |  | 5e-06 | kilogram | biosphere3 | air |  | biosphere
ozone |  | 4.158e-06 | kilogram | biosphere3 | air |  | biosphere
Activity | Electricity, low voltage, hydro-reservoir, at grid
location | RER
primary energy | hydro-reservoir
production amount | 1
type | process
unit | kilowatt hour
Exchanges
name | reference product | amount | unit | database | categories | location | type
Electricity, low voltage, hydro-reservoir, at grid |  | 1 | kilowatt hour | Additional datasets |  | RER | production
Electricity, medium voltage, hydro-reservoir, at grid |  | 1.104 | kilowatt hour | Additional datasets |  | RER | technosphere
distribution network construction, electricity, low voltage | distribution network, electricity, low voltage | 8.7405e-08 | kilometer | ecoinvent 3.5 cutoff |  | CH | technosphere
sulfur hexafluoride production, liquid | sulfur hexafluoride, liquid | 2.99e-09 | kilogram | ecoinvent 3.5 cutoff |  | RER | technosphere
Sulfur hexafluoride |  | 2.99e-09 | kilogram | biosphere3 | air |  | biosphere
Activity | Electricity, medium voltage, hydro-reservoir, at grid
location | RER
primary energy | hydro-reservoir
production amount | 1
type | process
unit | kilowatt hour
Exchanges
name | reference product | amount | unit | database | categories | location | type
Electricity, medium voltage, hydro-reservoir, at grid |  | 1 | kilowatt hour | Additional datasets |  | RER | production
Electricity, high voltage, hydro-reservoir, at grid |  | 1.01024 | kilowatt hour | Additional datasets |  | RER | technosphere
transmission network construction, electricity, medium voltage | transmission network, electricity, medium voltage | 1.86278e-08 | kilometer | ecoinvent 3.5 cutoff |  | CH | technosphere
sulfur hexafluoride production, liquid | sulfur hexafluoride, liquid | 5.4e-08 | kilogram | ecoinvent 3.5 cutoff |  | RER | technosphere
Sulfur hexafluoride |  | 5.4e-08 | kilogram | biosphere3 | air |  | biosphere
Activity | Electricity, high voltage, hydro-reservoir, at grid
location | RER
primary energy | hydro-reservoir
production amount | 1
type | process
unit | kilowatt hour
Exchanges
name | reference product | amount | unit | database | categories | location | type
Electricity, high voltage, hydro-reservoir, at grid |  | 1 | kilowatt hour | Additional datasets |  | RER | production
electricity production, hydro, reservoir, alpine region | electricity, high voltage | 1.0099 | kilowatt hour | ecoinvent 3.5 cutoff |  | CH | technosphere
transmission network construction, long-distance | transmission network, long-distance | 3.17e-10 | kilometer | ecoinvent 3.5 cutoff |  | UCTE | technosphere
transmission network construction, electricity, high voltage | transmission network, electricity, high voltage | 6.582e-09 | kilometer | ecoinvent 3.5 cutoff |  | CH | technosphere
dinitrogen monoxide |  | 5e-06 | kilogram | biosphere3 | air |  | biosphere
ozone |  | 4.158e-06 | kilogram | biosphere3 | air |  | biosphere
Activity | Electricity, low voltage, nuclear- PWR, at grid
location | RER
primary energy | nuclear- PWR
production amount | 1
type | process
unit | kilowatt hour
Exchanges
name | reference product | amount | unit | database | categories | location | type
Electricity, low voltage, nuclear- PWR, at grid |  | 1 | kilowatt hour | Additional datasets |  | RER | production
Electricity, medium voltage, nuclear- PWR, at grid |  | 1.104 | kilowatt hour | Additional datasets |  | RER | technosphere
distribution network construction, electricity, low voltage | distribution network, electricity, low voltage | 8.7405e-08 | kilometer | ecoinvent 3.5 cutoff |  | CH | technosphere
sulfur hexafluoride production, liquid | sulfur hexafluoride, liquid | 2.99e-09 | kilogram | ecoinvent 3.5 cutoff |  | RER | technosphere
Sulfur hexafluoride |  | 2.99e-09 | kilogram | biosphere3 | air |  | biosphere
Activity | Electricity, medium voltage, nuclear- PWR, at grid
location | RER
primary energy | nuclear- PWR
production amount | 1
type | process
unit | kilowatt hour
Exchanges
name | reference product | amount | unit | database | categories | location | type
Electricity, medium voltage, nuclear- PWR, at grid |  | 1 | kilowatt hour | Additional datasets |  | RER | production
Electricity, high voltage, nuclear- PWR, at grid |  | 1.01024 | kilowatt hour | Additional datasets |  | RER | technosphere
transmission network construction, electricity, medium voltage | transmission network, electricity, medium voltage | 1.86278e-08 | kilometer | ecoinvent 3.5 cutoff |  | CH | technosphere
sulfur hexafluoride production, liquid | sulfur hexafluoride, liquid | 5.4e-08 | kilogram | ecoinvent 3.5 cutoff |  | RER | technosphere
Sulfur hexafluoride |  | 5.4e-08 | kilogram | biosphere3 | air |  | biosphere
Activity | Electricity, high voltage, nuclear- PWR, at grid
location | RER
primary energy | nuclear- PWR
production amount | 1
type | process
unit | kilowatt hour
Exchanges
name | reference product | amount | unit | database | categories | location | type
Electricity, high voltage, nuclear- PWR, at grid |  | 1 | kilowatt hour | Additional datasets |  | RER | production
electricity production, nuclear, pressure water reactor | electricity, high voltage | 1.0099 | kilowatt hour | ecoinvent 3.5 cutoff |  | DE | technosphere
transmission network construction, long-distance | transmission network, long-distance | 3.17e-10 | kilometer | ecoinvent 3.5 cutoff |  | UCTE | technosphere
transmission network construction, electricity, high voltage | transmission network, electricity, high voltage | 6.582e-09 | kilometer | ecoinvent 3.5 cutoff |  | CH | technosphere
dinitrogen monoxide |  | 5e-06 | kilogram | biosphere3 | air |  | biosphere
ozone |  | 4.158e-06 | kilogram | biosphere3 | air |  | biosphere
Activity | Electricity, low voltage, hard coal, at grid
location | RER
primary energy | hard coal
production amount | 1
type | process
unit | kilowatt hour
Exchanges
name | reference product | amount | unit | database | categories | location | type
Electricity, low voltage, hard coal, at grid |  | 1 | kilowatt hour | Additional datasets |  | RER | production
Electricity, medium voltage, hard coal, at grid |  | 1.104 | kilowatt hour | Additional datasets |  | RER | technosphere
distribution network construction, electricity, low voltage | distribution network, electricity, low voltage | 8.7405e-08 | kilometer | ecoinvent 3.5 cutoff |  | CH | technosphere
sulfur hexafluoride production, liquid | sulfur hexafluoride, liquid | 2.99e-09 | kilogram | ecoinvent 3.5 cutoff |  | RER | technosphere
Sulfur hexafluoride |  | 2.99e-09 | kilogram | biosphere3 | air |  | biosphere
Activity | Electricity, medium voltage, hard coal, at grid
location | RER
primary energy | hard coal
production amount | 1
type | process
unit | kilowatt hour
Exchanges
name | reference product | amount | unit | database | categories | location | type
Electricity, medium voltage, hard coal, at grid |  | 1 | kilowatt hour | Additional datasets |  | RER | production
Electricity, high voltage, hard coal, at grid |  | 1.01024 | kilowatt hour | Additional datasets |  | RER | technosphere
transmission network construction, electricity, medium voltage | transmission network, electricity, medium voltage | 1.86278e-08 | kilometer | ecoinvent 3.5 cutoff |  | CH | technosphere
sulfur hexafluoride production, liquid | sulfur hexafluoride, liquid | 5.4e-08 | kilogram | ecoinvent 3.5 cutoff |  | RER | technosphere
Sulfur hexafluoride |  | 5.4e-08 | kilogram | biosphere3 | air |  | biosphere
Activity | Electricity, high voltage, hard coal, at grid
location | RER
primary energy | hard coal
production amount | 1
type | process
unit | kilowatt hour
Exchanges
name | reference product | amount | unit | database | categories | location | type
Electricity, high voltage, hard coal, at grid |  | 1 | kilowatt hour | Additional datasets |  | RER | production
electricity production, hard coal | electricity, high voltage | 1.0099 | kilowatt hour | ecoinvent 3.5 cutoff |  | DE | technosphere
transmission network construction, long-distance | transmission network, long-distance | 3.17e-10 | kilometer | ecoinvent 3.5 cutoff |  | UCTE | technosphere
transmission network construction, electricity, high voltage | transmission network, electricity, high voltage | 6.582e-09 | kilometer | ecoinvent 3.5 cutoff |  | CH | technosphere
dinitrogen monoxide |  | 5e-06 | kilogram | biosphere3 | air |  | biosphere
ozone |  | 4.158e-06 | kilogram | biosphere3 | air |  | biosphere

## Hydrogen LCI
Activity | Hydrogen, gaseous, 700 bar, from electrolysis, at H2 fuelling station
production amount | 1
primary energy | European mix
location | RER
type | process
unit | kilogram
Exchanges
name | amount | database | location | unit | type | reference product
Hydrogen, gaseous, 700 bar, from electrolysis, at H2 fuelling station | 1 | Additional datasets | RER | kilogram | production
PEM electrolyzer, ACDC Converter | 2.969222e-06 | Additional datasets | GLO | unit | technosphere
PEM electrolyzer, Balance of Plant | 2.969222e-06 | Additional datasets | GLO | unit | technosphere
PEM electrolyzer, Operation and Maintenance | 0.0185 | Additional datasets | RER | hour | technosphere
PEM electrolyzer, Stack | 8.189734e-06 | Additional datasets | GLO | unit | technosphere
diaphragm compressor module, high pressure | 1.693057e-07 | Additional datasets | GLO | unit | technosphere
market group for electricity, medium voltage | 58.06477 | ecoinvent | Europe without Switzerland | kilowatt hour | technosphere | electricity, medium voltage
storage module, high pressure, at fuelling station | 1.693057e-07 | Additional datasets | GLO | unit | technosphere
water production, deionised, from tap water, at user | 12.31803 | ecoinvent | Europe without Switzerland | kilogram | technosphere | water, deionised, from tap water, at user
Activity | Hydrogen, gaseous, 700 bar, from electrolysis, at H2 fuelling station, solar
production amount | 1
primary energy | solar
location | RER
type | process
unit | kilogram
Exchanges
name | amount | database | location | unit | type | reference product
Hydrogen, gaseous, 700 bar, from electrolysis, at H2 fuelling station, solar | 1 | Additional datasets | RER | kilogram | production
PEM electrolyzer, ACDC Converter | 2.969222e-06 | Additional datasets | GLO | unit | technosphere
PEM electrolyzer, Balance of Plant | 2.969222e-06 | Additional datasets | GLO | unit | technosphere
PEM electrolyzer, Operation and Maintenance | 0.0185 | Additional datasets | RER | hour | technosphere
PEM electrolyzer, Stack | 8.189734e-06 | Additional datasets | GLO | unit | technosphere
diaphragm compressor module, high pressure | 1.693057e-07 | Additional datasets | GLO | unit | technosphere
Electricity, low voltage, solar, at grid | 58.06477 | Additional datasets | RER | kilowatt hour | technosphere
storage module, high pressure, at fuelling station | 1.693057e-07 | Additional datasets | GLO | unit | technosphere
water production, deionised, from tap water, at user | 12.31803 | ecoinvent | Europe without Switzerland | kilogram | technosphere | water, deionised, from tap water, at user
Activity | Hydrogen, gaseous, 700 bar, from electrolysis, at H2 fuelling station, natural gas CCPP
production amount | 1
primary energy | natural gas CCPP
location | RER
type | process
unit | kilogram
Exchanges
name | amount | database | location | unit | type | reference product
Hydrogen, gaseous, 700 bar, from electrolysis, at H2 fuelling station, natural gas CCPP | 1 | Additional datasets | RER | kilogram | production
PEM electrolyzer, ACDC Converter | 2.969222e-06 | Additional datasets | GLO | unit | technosphere
PEM electrolyzer, Balance of Plant | 2.969222e-06 | Additional datasets | GLO | unit | technosphere
PEM electrolyzer, Operation and Maintenance | 0.0185 | Additional datasets | RER | hour | technosphere
PEM electrolyzer, Stack | 8.189734e-06 | Additional datasets | GLO | unit | technosphere
diaphragm compressor module, high pressure | 1.693057e-07 | Additional datasets | GLO | unit | technosphere
Electricity, medium voltage, natural gas CCPP, at grid | 58.06477 | Additional datasets | RER | kilowatt hour | technosphere
storage module, high pressure, at fuelling station | 1.693057e-07 | Additional datasets | GLO | unit | technosphere
water production, deionised, from tap water, at user | 12.31803 | ecoinvent | Europe without Switzerland | kilogram | technosphere | water, deionised, from tap water, at user
Activity | Hydrogen, gaseous, 700 bar, from electrolysis, at H2 fuelling station, wind
production amount | 1
primary energy | wind
location | RER
type | process
unit | kilogram
Exchanges
name | amount | database | location | unit | type | reference product
Hydrogen, gaseous, 700 bar, from electrolysis, at H2 fuelling station, wind | 1 | Additional datasets | RER | kilogram | production
PEM electrolyzer, ACDC Converter | 2.969222e-06 | Additional datasets | GLO | unit | technosphere
PEM electrolyzer, Balance of Plant | 2.969222e-06 | Additional datasets | GLO | unit | technosphere
PEM electrolyzer, Operation and Maintenance | 0.0185 | Additional datasets | RER | hour | technosphere
PEM electrolyzer, Stack | 8.189734e-06 | Additional datasets | GLO | unit | technosphere
diaphragm compressor module, high pressure | 1.693057e-07 | Additional datasets | GLO | unit | technosphere
Electricity, medium voltage, wind, at grid | 58.06477 | Additional datasets | RER | kilowatt hour | technosphere
storage module, high pressure, at fuelling station | 1.693057e-07 | Additional datasets | GLO | unit | technosphere
water production, deionised, from tap water, at user | 12.31803 | ecoinvent | Europe without Switzerland | kilogram | technosphere | water, deionised, from tap water, at user
Activity | Hydrogen, gaseous, 700 bar, from electrolysis, at H2 fuelling station, hydro-reservoir
production amount | 1
primary energy | hydro-reservoir
location | RER
type | process
unit | kilogram
Exchanges
name | amount | database | location | unit | type | reference product
Hydrogen, gaseous, 700 bar, from electrolysis, at H2 fuelling station, hydro-reservoir | 1 | Additional datasets | RER | kilogram | production
PEM electrolyzer, ACDC Converter | 2.969222e-06 | Additional datasets | GLO | unit | technosphere
PEM electrolyzer, Balance of Plant | 2.969222e-06 | Additional datasets | GLO | unit | technosphere
PEM electrolyzer, Operation and Maintenance | 0.0185 | Additional datasets | RER | hour | technosphere
PEM electrolyzer, Stack | 8.189734e-06 | Additional datasets | GLO | unit | technosphere
diaphragm compressor module, high pressure | 1.693057e-07 | Additional datasets | GLO | unit | technosphere
Electricity, medium voltage, hydro-reservoir, at grid | 58.06477 | Additional datasets | RER | kilowatt hour | technosphere
storage module, high pressure, at fuelling station | 1.693057e-07 | Additional datasets | GLO | unit | technosphere
water production, deionised, from tap water, at user | 12.31803 | ecoinvent | Europe without Switzerland | kilogram | technosphere | water, deionised, from tap water, at user
Activity | Hydrogen, gaseous, 700 bar, from electrolysis, at H2 fuelling station, nuclear- PWR
production amount | 1
primary energy | nuclear- PWR
location | RER
type | process
unit | kilogram
Exchanges
name | amount | database | location | unit | type | reference product
Hydrogen, gaseous, 700 bar, from electrolysis, at H2 fuelling station, nuclear- PWR | 1 | Additional datasets | RER | kilogram | production
PEM electrolyzer, ACDC Converter | 2.969222e-06 | Additional datasets | GLO | unit | technosphere
PEM electrolyzer, Balance of Plant | 2.969222e-06 | Additional datasets | GLO | unit | technosphere
PEM electrolyzer, Operation and Maintenance | 0.0185 | Additional datasets | RER | hour | technosphere
PEM electrolyzer, Stack | 8.189734e-06 | Additional datasets | GLO | unit | technosphere
diaphragm compressor module, high pressure | 1.693057e-07 | Additional datasets | GLO | unit | technosphere
Electricity, medium voltage, nuclear- PWR, at grid | 58.06477 | Additional datasets | RER | kilowatt hour | technosphere
storage module, high pressure, at fuelling station | 1.693057e-07 | Additional datasets | GLO | unit | technosphere
water production, deionised, from tap water, at user | 12.31803 | ecoinvent | Europe without Switzerland | kilogram | technosphere | water, deionised, from tap water, at user
Activity | Hydrogen, gaseous, 700 bar, from electrolysis, at H2 fuelling station, hard coal
production amount | 1
primary energy | hard coal
location | RER
type | process
unit | kilogram
Exchanges
name | amount | database | location | unit | type | reference product
Hydrogen, gaseous, 700 bar, from electrolysis, at H2 fuelling station, hard coal | 1 | Additional datasets | RER | kilogram | production
PEM electrolyzer, ACDC Converter | 2.969222e-06 | Additional datasets | GLO | unit | technosphere
PEM electrolyzer, Balance of Plant | 2.969222e-06 | Additional datasets | GLO | unit | technosphere
PEM electrolyzer, Operation and Maintenance | 0.0185 | Additional datasets | RER | hour | technosphere
PEM electrolyzer, Stack | 8.189734e-06 | Additional datasets | GLO | unit | technosphere
diaphragm compressor module, high pressure | 1.693057e-07 | Additional datasets | GLO | unit | technosphere
Electricity, medium voltage, hard coal, at grid | 58.06477 | Additional datasets | RER | kilowatt hour | technosphere
storage module, high pressure, at fuelling station | 1.693057e-07 | Additional datasets | GLO | unit | technosphere
water production, deionised, from tap water, at user | 12.31803 | ecoinvent | Europe without Switzerland | kilogram | technosphere | water, deionised, from tap water, at user